## SiGe20
sample | slot | zone | motif | %Ge | step | Decomposition | x_SiTop | w_SiTop | x_SiGe | w_SiGe
P05_Q1_C6 | P05 | reference | C6 | 20 | post_épi+parterné |  |  |  | 515.198 | 6.41218
P05_Q1_C6 | P05 | reference | C6 | 20 | post_épi+parterné |  |  |  | 515.051 | 6.35362
P05_Q1_C6 | P05 | reference | C6 | 20 | post_épi+parterné |  |  |  | 515.335 | 7.09929
P02_Q1_C6 | P02 | Q1 | C6 | 20 | post_recuit |  | 520.104 | 3.86355 | 515.001 | 5.68316
P02_Q1_C6 | P02 | Q1 | C6 | 20 | post_recuit |  | 520.142 | 3.84555 | 515.155 | 6.03386
P02_Q1_C6 | P02 | Q1 | C6 | 20 | post_recuit |  | 520.201 | 3.83796 | 515.234 | 6.33862
P02_Q2_C6 | P02 | Q2 | C6 | 20 | post_recuit |  | 517.81 | 4.28764 | 512.779 | 6.13277
P02_Q2_C6 | P02 | Q2 | C6 | 20 | post_recuit |  | 517.863 | 4.30263 | 512.898 | 5.91684
P02_Q2_C6 | P02 | Q2 | C6 | 20 | post_recuit |  | 517.929 | 4.337 | 512.992 | 6.2406
P02_Q3_C6 | P02 | Q3 | C6 | 20 | post_recuit |  | 517.86 | 4.30343 | 513.083 | 6.55024
P02_Q3_C6 | P02 | Q3 | C6 | 20 | post_recuit |  | 517.841 | 4.30887 | 512.811 | 6.46556
P02_Q4_C6 | P02 | Q4 | C6 | 20 | post_recuit |  | 518.801 | 3.97069 | 514.147 | 6.27101
P02_Q4_C6 | P02 | Q4 | C6 | 20 | post_recuit |  | 518.696 | 3.93862 | 514.215 | 6.00163
P02_Q4_C6 | P02 | Q4 | C6 | 20 | post_recuit |  | 518.628 | 4.08427 | 514.105 | 6.00942
P05_Q1_C6 | P05 | reference | C6 | 20 | post_épi+parterné | Si top + SiGe | 520.598 | 3.89385 | 515.576 | 6.67259
P05_Q1_C6 | P05 | reference | C6 | 20 | post_épi+parterné | Si top + SiGe | 520.526 | 4.0186 | 515.244 | 6.25539
P05_Q1_A6 | P05 | reference | A6 | 20 | post_épi+parterné | Si top + SiGe | 519.484 | 3.52702 | 513.604 | 9.0996
P05_Q1_A6 | P05 | reference | A6 | 20 | post_épi+parterné | Si top + SiGe | 519.736 | 3.50054 | 513.606 | 9.32929
P05_Q1_B5 | P05 | reference | B5 | 20 | post_épi+parterné | Si top + SiGe | 519.633 | 3.85313 | 514.313 | 7.58543
P05_Q1_B5 | P05 | reference | B5 | 20 | post_épi+parterné | Si top + SiGe | 519.662 | 3.87889 | 514.472 | 8.57062
P01_Q1_C6 | P01 | Q1 | C6 | 20 | post_retrait SiGe | Si top | 520.6335 | 3.85508
P01_Q1_C6 | P01 | Q1 | C6 | 20 | post_retrait SiGe | Si top | 520.6445 | 3.81954
P01_Q2_C6 | P01 | Q2 | C6 | 20 | post_retrait SiGe | Si top + Si sub | 518.1335 | 4.35676
P01_Q2_C6 | P01 | Q2 | C6 | 20 | post_retrait SiGe | Si top + Si sub | 518.2375 | 4.22514
P01_Q2_A6 | P01 | Q2 | A6 | 20 | post_retrait SiGe | Si top + Si sub | 519.214 | 5.02324
P01_Q2_A6 | P01 | Q2 | A6 | 20 | post_retrait SiGe | Si top + Si sub | 519.195 | 4.97102
P01_Q2_B5 | P01 | Q2 | B5 | 20 | post_retrait SiGe | Si top + Si sub | 518.971 | 4.85985
P01_Q2_B5 | P01 | Q2 | B5 | 20 | post_retrait SiGe | Si top + Si sub | 518.9815 | 4.83902
P01_Q2_B5 | P01 | Q2 | B5 | 20 | post_retrait SiGe | Si top + Si sub | 518.9435 | 4.86754
P01_Q3_C6 | P01 | Q3 | C6 | 20 | post_retrait SiGe | Si top + Si sub | 518.1765 | 3.2
P01_Q3_C6 | P01 | Q3 | C6 | 20 | post_retrait SiGe | Si top + Si sub | 518.2095 | 4.2025
P01_Q4_C6 | P01 | Q4 | C6 | 20 | post_retrait SiGe | Si top + Si sub | 519.081 | 3.97782
P01_Q4_C6 | P01 | Q4 | C6 | 20 | post_retrait SiGe | Si top + Si sub | 519.138 | 4.02286

## SiGe30
sample | slot | zone | motif | %Ge | step | Decomposition | x_SiTop | w_SiTop | x_SiGe | w_SiGe
P16_Q1_C6 | P16 | reference | C6 | 30 | post_épi+parterné | Si top + SiGe | 520.766 | 3.58102 | 512.282 | 12.199
P16_Q1_C6 | P16 | reference | C6 | 30 | post_épi+parterné | Si top + SiGe | 520.788 | 3.62387 | 511.397 | 14.6768
P16_Q1_C6 | P16 | reference | C6 | 30 | post_épi+parterné | Si top + SiGe | 520.796 | 3.59905 | 512.377 | 11.3845
P15_Q2_C6 | P15 | Q2 | C6 | 30 | post_retrait SiGe | Si top + Si sub | 517.5725 | 4.59794
P15_Q2_C6 | P15 | Q2 | C6 | 30 | post_retrait SiGe | Si top + Si sub | 517.7245 | 4.45613
P15_Q2_C6 | P15 | Q2 | C6 | 30 | post_retrait SiGe | Si top + Si sub | 517.8075 | 4.46012
P15_Q2_C6 | P15 | Q2 | C6 | 30 | post_retrait SiGe | Si top + Si sub | 517.7795 | 4.40822
P15_Q2_C6 | P15 | Q2 | C6 | 30 | post_retrait SiGe | Si top + Si sub | 517.7885 | 4.44521
P15_Q3_C6 | P15 | Q3 | C6 | 30 | post_retrait SiGe | Si top + Si sub | 517.5135 | 4.71144
P15_Q3_C6 | P15 | Q3 | C6 | 30 | post_retrait SiGe | Si top + Si sub | 517.6465 | 4.45499
P15_Q3_C6 | P15 | Q3 | C6 | 30 | post_retrait SiGe | Si top + Si sub | 517.7645 | 4.37315
P15_Q3_C6 | P15 | Q3 | C6 | 30 | post_retrait SiGe | Si top + Si sub | 517.6435 | 4.47227
P15_Q3_C6 | P15 | Q3 | C6 | 30 | post_retrait SiGe | Si top + Si sub | 517.7215 | 4.34129
P15_Q1_C6 | P15 | Q1 | C6 | 30 | post_retrait SiGe | Si top | 520.6665 | 4.01947
P15_Q1_C6 | P15 | Q1 | C6 | 30 | post_retrait SiGe | Si top | 520.64 | 3.87131
P15_Q1_C6 | P15 | Q1 | C6 | 30 | post_retrait SiGe | Si top | 520.536 | 4.1363
P15_Q4_C6 | P15 | Q4 | C6 | 30 | post_retrait SiGe | Si top + Si sub | 518.623 | 4.21352
P15_Q4_C6 | P15 | Q4 | C6 | 30 | post_retrait SiGe | Si top + Si sub | 518.616 | 4.24488
P15_Q4_C6 | P15 | Q4 | C6 | 30 | post_retrait SiGe | Si top + Si sub | 518.441 | 4.47988
P15_Q2_C6 | P15 | Q2 | C6 | 30 | post_retrait SiGe | Si top + Si sub | 517.7765 | 4.40581
P15_Q2_A6 | P15 | Q2 | A6 | 30 | post_retrait SiGe | Si top + Si sub | 518.8655 | 4.68732
P15_Q2_A6 | P15 | Q2 | A6 | 30 | post_retrait SiGe | Si top + Si sub | 518.9655 | 4.5316
P15_Q2_B5 | P15 | Q2 | B5 | 30 | post_retrait SiGe | Si top + Si sub | 518.8275 | 4.42015
P15_Q2_B5 | P15 | Q2 | B5 | 30 | post_retrait SiGe | Si top + Si sub | 518.7885 | 4.46966
P16_Q1_B5 | P16 | reference | B5 | 30 | post_épi+parterné | Si top + SiGe + Si sub | 519.7505 | 3.67744 | 510.3265 | 17.0725
P16_Q1_C6 | P16 | reference | C6 | 30 | post_épi+parterné | Si top + SiGe | 520.8265 | 3.51603 | 511.2255 | 15.0216
P16_Q1_A6 | P16 | reference | A6 | 30 | post_épi+parterné | Si top + SiGe + Si sub | 520.678 | 3.66202 | 510.467 | 14.8189