## Sheet1
Sample | success | Intensity of peak A$_{1g}$ (a.u) | Intensity of peak E$^1_{2g}$ (a.u) | Intensity of peak LO(M) (a.u) | Intensity of peak ZO(M) (a.u) | Intensity of peak LA(M) (a.u) | Intensity of peak 2LA(M) (a.u) | FWHM of peak A$_{1g}$ (cm⁻¹) | FWHM of peak E$^1_{2g}$ (cm⁻¹) | FWHM of peak LO(M) (cm⁻¹) | FWHM of peak ZO(M) (cm⁻¹) | FWHM of peak LA(M) (cm⁻¹) | FWHM of peak 2LA(M) (cm⁻¹) | Position of peak A$_{1g}$ (cm⁻¹) | Position of peak E$^1_{2g}$ (cm⁻¹) | Position of peak LO(M) (cm⁻¹) | Position of peak ZO(M) (cm⁻¹) | Position of peak LA(M) (cm⁻¹) | Position of peak 2LA(M) (cm⁻¹)
P2_1ML | TRUE | 3472.059 | 1568.992 | 472.664 | 488.86 | 27.093 | 292.551 | 4.626 | 4.621 | 11.545 | 7.186 | 13.026 | 17.435 | 406.308 | 384.835 | 375.5 | 411 | 353 | 455.646
P6_2ML_532 | TRUE | 6220.453 | 3110.791 | 593.999 | 238.498 | 26.011 | 528.065 | 5.055 | 4.252 | 10.718 | 5.883 | 12.011 | 18.416 | 406.534 | 384.513 | 375.5 | 411 | 353 | 454.44
P10_3ML | FALSE | 12540.934 | 5852.736 | 655.87 | 109.219 | 0.004 | 728.967 | 4.239 | 4.497 | 9.541 | 2.389 | 55.003 | 19.101 | 407.341 | 383.686 | 375.5 | 411 | 353 | 452.738
P14_4ML | TRUE | 14321.794 | 7260.562 | 776.425 | 13.929 | 54.539 | 789.183 | 4.357 | 4.395 | 9.147 | 2.186 | 10.943 | 19.965 | 407.547 | 383.115 | 375.5 | 411 | 353 | 452.561
P18_6ML | FALSE | 17809.732 | 8866.395 | 901.687 | 0.011 | 5.22 | 997.607 | 4.75 | 4.79 | 9.555 | 20.769 | 6.589 | 19.462 | 407.736 | 382.73 | 375.5 | 411 | 353 | 452.577