## Results
Filename | X | Y | x0_A1g | x0_E1_2g | x0_LO(M) | x0_ZO(M) | x0_LA(M) | x0_2LA(M) | ampli_A1g | ampli_E1_2g | ampli_LO(M) | ampli_ZO(M) | ampli_LA(M) | ampli_2LA(M) | fwhm_A1g | fwhm_E1_2g | fwhm_LO(M) | fwhm_ZO(M) | fwhm_LA(M) | fwhm_2LA(M) | Process | Slot
wafer4_process1 | 0 | 0 | 414.422 | 392.641 | 383.5 | 419 | 362 | 463.3 | 2008.851 | 743.315 | 329.201 | 278.435 | 121.295 | 185.574 | 5.762 | 6.204 | 12.597 | 8.065 | 18.011 | 25.369 | process1 | wafer4
wafer4_process1 | 29.7 | 0 | 414.58 | 392.243 | 383.5 | 419 | 362 | 469.56 | 1651.717 | 594.46 | 284.531 | 302.513 | 96.812 | 10430.94 | 5.7 | 6.351 | 9.688 | 9.429 | 37.295 | 0.347 | process1 | wafer4
wafer4_process1 | 21 | 20.978 | 414.558 | 392.542 | 383.5 | 419 | 362 | 462.318 | 1955.94 | 720.964 | 308.573 | 276.4 | 101.042 | 159.731 | 5.804 | 6.377 | 10.864 | 6.536 | 26.315 | 31.756 | process1 | wafer4
wafer4_process1 | 0 | 29.667 | 414.3 | 392.734 | 383.5 | 419 | 362 | 462.99 | 2310.831 | 835.424 | 376.345 | 275.537 | 117.094 | 223.766 | 5.882 | 6.104 | 12.42 | 8.221 | 20.946 | 22.842 | process1 | wafer4
wafer4_process1 | -21 | 20.978 | 414.237 | 392.797 | 383.5 | 419 | 362 | 463.259 | 2498.811 | 974.099 | 409.831 | 281.855 | 129.087 | 277.688 | 5.877 | 5.617 | 11.669 | 8.085 | 23.482 | 21.585 | process1 | wafer4
wafer4_process1 | -29.7 | 0 | 414.193 | 392.631 | 383.5 | 419 | 362 | 463.046 | 2449.793 | 898.996 | 387.838 | 287.028 | 126.027 | 254.081 | 5.902 | 6.171 | 11.163 | 7.654 | 25.626 | 22.018 | process1 | wafer4
wafer4_process1 | -21 | -20.977 | 414.272 | 392.498 | 383.5 | 419 | 362 | 462.284 | 2169.829 | 793.829 | 334.013 | 317.391 | 113.322 | 211.032 | 5.621 | 6.499 | 12.089 | 8.053 | 24.794 | 23.912 | process1 | wafer4
wafer4_process1 | 0 | -29.667 | 414.47 | 392.609 | 383.5 | 419 | 362 | 463.404 | 2412.41 | 694.149 | 325.098 | 298.836 | 101.254 | 179.807 | 4.787 | 6.142 | 12.718 | 8.684 | 27.041 | 26.665 | process1 | wafer4
wafer4_process1 | 21 | -20.977 | 414.43 | 392.473 | 383.5 | 419 | 362 | 463.442 | 1774.681 | 640.761 | 299.652 | 318.686 | 104.682 | 154.66 | 5.665 | 6.461 | 11.702 | 8.406 | 24.538 | 26.426 | process1 | wafer4
wafer4_process1 | 59.3 | 0 | 414.79 | 392.558 | 383.5 | 419 | 362 | 462.128 | 1467.35 | 544.441 | 260.25 | 300.891 | 79.063 | 115.259 | 5.629 | 6.275 | 11.637 | 7.513 | 24.588 | 30.53 | process1 | wafer4
wafer4_process1 | 54.8 | 22.706 | 414.747 | 392.974 | 383.5 | 419 | 362 | 461.825 | 1499.184 | 552.898 | 340.788 | 341.924 | 443.233 | 112.806 | 5.806 | 5.279 | 14.568 | 7.09 | 1.871 | 38.447 | process1 | wafer4
wafer4_process1 | 42 | 41.955 | 414.678 | 392.446 | 383.5 | 419 | 362 | 462.585 | 1877.893 | 705.566 | 342.414 | 297.445 | 107.156 | 165.674 | 5.954 | 5.976 | 11.114 | 6.982 | 25.797 | 21.398 | process1 | wafer4
wafer4_process1 | 22.7 | 54.817 | 414.233 | 392.654 | 383.5 | 419 | 362 | 462.321 | 2472.385 | 927.275 | 393.511 | 320.314 | 111.96 | 253.105 | 5.629 | 6.045 | 12.945 | 8.536 | 25.484 | 25.744 | process1 | wafer4
wafer4_process1 | 0 | 59.333 | 414.171 | 392.684 | 383.5 | 419 | 362 | 462.905 | 2835.314 | 1023.225 | 446.151 | 250.801 | 130.233 | 291.923 | 5.775 | 6.012 | 12.614 | 8.884 | 21.66 | 23.764 | process1 | wafer4
wafer4_process1 | -22.7 | 54.817 | 414.134 | 392.732 | 383.5 | 419 | 362 | 462.757 | 2814.608 | 1084.872 | 465.479 | 301.622 | 126.411 | 301.573 | 5.669 | 5.754 | 11.854 | 8.456 | 25.394 | 23.511 | process1 | wafer4
wafer4_process1 | -42 | 41.955 | 414.268 | 392.414 | 383.5 | 419 | 362 | 463.533 | 2724.655 | 1059.382 | 469.326 | 333.039 | 147.091 | 282.356 | 5.86 | 6.316 | 11.087 | 7.69 | 19.08 | 24.537 | process1 | wafer4
wafer4_process1 | -54.8 | 22.706 | 414.293 | 392.464 | 383.5 | 419 | 362 | 462.873 | 2686.901 | 1009.795 | 466.824 | 350.866 | 122.205 | 268.458 | 5.847 | 6.151 | 11.699 | 7.484 | 23.979 | 21.441 | process1 | wafer4
wafer4_process1 | -59.3 | 0 | 414.117 | 392.553 | 383.5 | 419 | 362 | 463.11 | 2756.992 | 1056.983 | 444.381 | 367.973 | 126.343 | 281.295 | 5.692 | 6.074 | 11.168 | 8.301 | 21.437 | 20.387 | process1 | wafer4
wafer4_process1 | -54.8 | -22.706 | 414.128 | 392.658 | 383.5 | 419 | 362 | 463.05 | 2698.782 | 972.802 | 433.782 | 299.982 | 127.348 | 291.019 | 5.673 | 6.085 | 12.052 | 8.491 | 21.988 | 21.551 | process1 | wafer4
wafer4_process1 | -42 | -41.955 | 414.156 | 392.723 | 383.5 | 419 | 362 | 461.359 | 2414.914 | 909.064 | 396.081 | 327.652 | 113.169 | 378.635 | 5.716 | 5.833 | 12.042 | 8.768 | 25.03 | 12.743 | process1 | wafer4
wafer4_process1 | -22.7 | -54.817 | 414.25 | 392.713 | 383.5 | 419 | 362 | 462.511 | 2278.156 | 820.987 | 364.883 | 306.793 | 113.03 | 226.357 | 5.708 | 5.944 | 12.006 | 7.301 | 21.651 | 22.99 | process1 | wafer4
wafer4_process1 | 0 | -59.333 | 414.364 | 392.679 | 383.5 | 419 | 362 | 463.702 | 2188.907 | 782.362 | 380.657 | 304.942 | 108.421 | 211.637 | 5.634 | 6.144 | 12.433 | 8.632 | 19.635 | 25.425 | process1 | wafer4
wafer4_process1 | 22.7 | -54.817 | 414.436 | 392.378 | 383.5 | 419 | 362 | 462.959 | 1999.84 | 712.339 | 321.439 | 369.555 | 102.157 | 183.039 | 5.546 | 6.351 | 11.322 | 7.176 | 26.95 | 23.993 | process1 | wafer4
wafer4_process1 | 42 | -41.955 | 414.838 | 392.335 | 383.5 | 419 | 362 | 463.162 | 1719.98 | 632.117 | 283.657 | 289.553 | 147.9 | 141.731 | 5.826 | 6.78 | 9.128 | 7.65 | 27.013 | 24.662 | process1 | wafer4
wafer4_process1 | 54.8 | -22.706 | 414.827 | 392.475 | 383.5 | 419 | 362 | 461.709 | 1543.291 | 576.907 | 276.009 | 289.369 | 93.604 | 123.716 | 5.773 | 6.545 | 9.361 | 6.522 | 22.315 | 31.598 | process1 | wafer4
wafer4_process1 | 89 | 0 | 414.882 | 392.186 | 383.5 | 419 | 362 | 464.074 | 1685.269 | 686.45 | 367.221 | 446.681 | 108.164 | 134.19 | 5.673 | 6.316 | 10.302 | 7.687 | 24.257 | 24.942 | process1 | wafer4
wafer4_process1 | 86 | 23.035 | 415.077 | 392.204 | 383.5 | 419 | 362 | 463.323 | 1746.689 | 682.123 | 353.33 | 346.238 | 99.922 | 132.683 | 5.917 | 6.049 | 10.879 | 8.438 | 29.623 | 26.038 | process1 | wafer4
wafer4_process1 | 77.1 | 44.5 | 415.025 | 392.071 | 383.5 | 419 | 362 | 449.649 | 1585.757 | 619.281 | 342.826 | 454.595 | 104.384 | 174.807 | 5.702 | 6.493 | 10.775 | 6.34 | 26.574 | 25.669 | process1 | wafer4
wafer4_process1 | 62.9 | 62.933 | 414.946 | 391.896 | 383.5 | 419 | 362 | 465.302 | 1610.656 | 658.068 | 339.141 | 557.028 | 124.108 | 111.318 | 5.526 | 6.781 | 11.049 | 7.821 | 20.104 | 27.934 | process1 | wafer4
wafer4_process1 | 44.5 | 77.076 | 414.854 | 391.76 | 383.5 | 419 | 362 | 464.181 | 1845.709 | 753.082 | 409.96 | 557.011 | 134.565 | 134.276 | 5.755 | 6.977 | 10.578 | 7.435 | 21.304 | 27.927 | process1 | wafer4
wafer4_process1 | 23 | 85.967 | 414.501 | 392.205 | 383.5 | 419 | 362 | 463.703 | 2453.139 | 960.37 | 437.532 | 421.502 | 122.629 | 237.194 | 5.657 | 6.415 | 11.647 | 7.689 | 24.211 | 20.788 | process1 | wafer4
wafer4_process1 | 0 | 89 | 414.219 | 392.578 | 383.5 | 419 | 362 | 463.551 | 2781.236 | 1088.475 | 426.832 | 326.477 | 105.332 | 283.397 | 5.891 | 5.95 | 12.339 | 7.565 | 24.038 | 24.034 | process1 | wafer4
wafer4_process1 | -23 | 85.967 | 414.409 | 392.367 | 383.5 | 419 | 362 | 466.036 | 2557.891 | 980.763 | 468.506 | 380.118 | 123.753 | 228.43 | 5.703 | 6.008 | 12.143 | 6.737 | 22.882 | 29.041 | process1 | wafer4
wafer4_process1 | -44.5 | 77.076 | 415.22 | 391.498 | 383.5 | 419 | 362 | 467.206 | 1195.924 | 580.637 | 345.118 | 720.309 | 92.346 | 83.074 | 5.407 | 6.764 | 10.421 | 7.005 | 26.939 | 30.262 | process1 | wafer4
wafer4_process1 | -62.9 | 62.932 | 415.411 | 391.501 | 383.5 | 419 | 362 | 470.729 | 901.158 | 481.625 | 219.959 | 581.164 | 78.828 | 62.088 | 5.904 | 7.571 | 11.247 | 7.688 | 42.966 | 37.45 | process1 | wafer4
wafer4_process1 | -77.1 | 44.5 | 415.251 | 390.975 | 383.5 | 419 | 362 | 463.758 | 1022.167 | 534.26 | 261.519 | 728.113 | 103.192 | 88.045 | 5.021 | 7.775 | 10.917 | 7.195 | 26.606 | 29.572 | process1 | wafer4
wafer4_process1 | -86 | 23.035 | 415.474 | 391.156 | 383.5 | 419 | 362 | 463.016 | 1221.344 | 624.968 | 306.472 | 644.458 | 102.126 | 0 | 5.939 | 7.5 | 9.351 | 8.401 | 30.124 | 0 | process1 | wafer4
wafer4_process1 | -89 | 0 | 415.15 | 391.262 | 383.5 | 419 | 362 | 467.486 | 1341.547 | 671.644 | 336.116 | 734.342 | 92.699 | 89.701 | 5.359 | 6.904 | 10.026 | 7.18 | 27.928 | 29.09 | process1 | wafer4
wafer4_process1 | -86 | -23.035 | 415.085 | 391.47 | 383.5 | 419 | 362 | 466.008 | 1474.027 | 672.757 | 349.289 | 702.19 | 112.986 | 92.005 | 5.407 | 7.043 | 10.411 | 7.249 | 26.733 | 31.828 | process1 | wafer4
wafer4_process1 | -77.1 | -44.5 | 414.963 | 391.774 | 383.5 | 419 | 362 | 464.405 | 1641.293 | 759.538 | 401.667 | 745.914 | 101.218 | 127.487 | 5.375 | 6.549 | 10.942 | 7.121 | 27.177 | 24.638 | process1 | wafer4
wafer4_process1 | -62.9 | -62.933 | 414.906 | 392.004 | 383.5 | 419 | 362 | 463.418 | 1929.185 | 823.215 | 422.89 | 641.157 | 113.652 | 128.085 | 5.458 | 6.284 | 11.373 | 7.465 | 27.649 | 23.249 | process1 | wafer4
wafer4_process1 | -44.5 | -77.076 | 414.773 | 391.988 | 383.5 | 419 | 362 | 463.122 | 2062.769 | 758.982 | 394.327 | 470.749 | 101.368 | 141.84 | 5.69 | 6.615 | 11.417 | 6.388 | 27.588 | 25.501 | process1 | wafer4
wafer4_process1 | -23 | -85.967 | 414.688 | 392.051 | 383.5 | 419 | 362 | 464.615 | 2094.947 | 829.432 | 361.47 | 396.789 | 128.414 | 182.041 | 5.622 | 6.533 | 11.133 | 8.043 | 23.061 | 22.499 | process1 | wafer4
wafer4_process1 | 0 | -89 | 414.588 | 392.157 | 383.5 | 419 | 362 | 463.642 | 2201.387 | 833.501 | 399.533 | 432.27 | 117.511 | 197.793 | 5.808 | 6.187 | 12.041 | 7.439 | 26.35 | 26.229 | process1 | wafer4
wafer4_process1 | 23 | -85.967 | 414.464 | 392.505 | 383.5 | 419 | 362 | 463.622 | 2333.236 | 880.216 | 400.569 | 404.492 | 124.43 | 220.963 | 5.801 | 6.542 | 12.401 | 7.209 | 22.369 | 25.441 | process1 | wafer4
wafer4_process1 | 44.5 | -77.076 | 414.376 | 392.611 | 383.5 | 419 | 362 | 463.835 | 2321.459 | 917.885 | 409.247 | 479.396 | 115.449 | 206.319 | 5.623 | 6.132 | 12.144 | 7.658 | 27.499 | 28.416 | process1 | wafer4
wafer4_process1 | 62.9 | -62.932 | 414.454 | 392.466 | 383.5 | 419 | 362 | 464.585 | 2465.808 | 942.386 | 447.71 | 340.796 | 128.912 | 218 | 5.818 | 6.237 | 11.335 | 8.516 | 25.855 | 24.818 | process1 | wafer4
wafer4_process1 | 77.1 | -44.5 | 414.56 | 392.216 | 383.5 | 419 | 362 | 464.277 | 2183.405 | 845.4 | 404.722 | 459.88 | 132.501 | 182.861 | 5.856 | 6.344 | 10.979 | 6.796 | 27.204 | 24.706 | process1 | wafer4
wafer4_process1 | 86 | -23.035 | 414.822 | 392.551 | 383.5 | 419 | 362 | 463.729 | 1853.806 | 691.796 | 388.05 | 472.385 | 108.338 | 147.27 | 5.599 | 6.266 | 12.425 | 6.916 | 26.476 | 30.173 | process1 | wafer4
wafer6_process3 | 0 | 0 | 413.905 | 392.971 | 383.5 | 419 | 362 | 462.769 | 2714.58 | 1024.452 | 432.437 | 286.321 | 104.669 | 311.403 | 5.699 | 5.497 | 12.714 | 8.749 | 24.418 | 25.164 | process3 | wafer6
wafer6_process3 | 29.7 | 0 | 413.896 | 392.808 | 383.5 | 419 | 362 | 463.288 | 2726.842 | 1056.264 | 423.33 | 319.828 | 110.948 | 318.99 | 5.722 | 5.599 | 12.634 | 8.084 | 20.191 | 25.914 | process3 | wafer6
wafer6_process3 | 21 | 20.978 | 414.036 | 392.84 | 383.5 | 419 | 362 | 463.43 | 2530.736 | 956.8 | 342.975 | 245.077 | 99.54 | 226.198 | 5.608 | 5.536 | 12.107 | 6.709 | 27.193 | 29.916 | process3 | wafer6
wafer6_process3 | 0 | 29.667 | 413.929 | 392.796 | 383.5 | 419 | 362 | 462.821 | 2280.392 | 872.478 | 365.149 | 266.606 | 105.266 | 265.451 | 5.749 | 5.673 | 12.93 | 9.515 | 19.203 | 25.262 | process3 | wafer6
wafer6_process3 | -21 | 20.978 | 414.059 | 392.772 | 383.5 | 419 | 362 | 462.876 | 2406.5 | 877.583 | 353.672 | 260.41 | 110.904 | 264.198 | 5.802 | 5.341 | 11.899 | 8.287 | 25.801 | 25.007 | process3 | wafer6
wafer6_process3 | -29.7 | 0 | 414.054 | 392.914 | 383.5 | 419 | 362 | 462.304 | 2557.974 | 966.054 | 391.475 | 303.043 | 100.113 | 282.806 | 5.784 | 5.453 | 13.323 | 7.52 | 20.807 | 26.307 | process3 | wafer6
wafer6_process3 | -21 | -20.977 | 413.98 | 392.952 | 383.5 | 419 | 362 | 462.601 | 2910.254 | 1150.439 | 417.766 | 244.357 | 115.381 | 340.069 | 5.849 | 5.475 | 12.926 | 8.871 | 20.607 | 24.532 | process3 | wafer6
wafer6_process3 | 0 | -29.667 | 413.862 | 392.806 | 383.5 | 419 | 362 | 463.119 | 3085.846 | 1231.126 | 440.765 | 305.633 | 105.709 | 324.665 | 5.716 | 5.843 | 11.938 | 7.754 | 24.382 | 26.047 | process3 | wafer6
wafer6_process3 | 21 | -20.978 | 414.004 | 392.842 | 383.5 | 419 | 362 | 462.871 | 2958.767 | 1139.939 | 440.014 | 243.334 | 108.711 | 334.518 | 5.96 | 5.559 | 12.217 | 7.834 | 21.543 | 24.511 | process3 | wafer6
wafer6_process3 | 59.3 | 0 | 414.267 | 392.439 | 383.5 | 419 | 362 | 463.041 | 2572.542 | 1027.147 | 416.996 | 347.115 | 124.992 | 248.628 | 5.772 | 5.957 | 12.255 | 8.977 | 25.154 | 24.353 | process3 | wafer6
wafer6_process3 | 54.8 | 22.706 | 414.011 | 392.626 | 383.5 | 419 | 362 | 462.554 | 2640.65 | 1006.899 | 414.061 | 303.898 | 105.74 | 285.079 | 5.658 | 5.66 | 12.426 | 8.144 | 23.481 | 24.988 | process3 | wafer6
wafer6_process3 | 42 | 41.955 | 414.041 | 392.644 | 383.5 | 419 | 362 | 463.419 | 2370.056 | 885.467 | 337.106 | 265.221 | 116.153 | 257.495 | 5.677 | 5.986 | 12.471 | 8.546 | 23.823 | 25.959 | process3 | wafer6
wafer6_process3 | 22.7 | 54.817 | 414.032 | 392.836 | 383.5 | 419 | 362 | 465.466 | 2212.458 | 827.939 | 328.118 | 253.514 | 80.928 | 252.023 | 5.7 | 5.711 | 12.791 | 8.24 | 28.969 | 26.814 | process3 | wafer6
wafer6_process3 | 0 | 59.333 | 414.096 | 392.885 | 383.5 | 419 | 362 | 462.464 | 2224.724 | 828.584 | 327.111 | 185.378 | 97.444 | 235.721 | 5.911 | 5.213 | 13.098 | 10.374 | 28.989 | 26.167 | process3 | wafer6
wafer6_process3 | -22.7 | 54.817 | 414.164 | 393.005 | 383.5 | 419 | 362 | 465.19 | 2219.983 | 2405.254 | 441.529 | 228.993 | 24.904 | 246.904 | 5.91 | 0.967 | 23.086 | 7.723 | 4.635 | 27.634 | process3 | wafer6
wafer6_process3 | -42 | 41.955 | 414.15 | 392.813 | 383.5 | 419 | 362 | 462.623 | 2216.006 | 813.021 | 360.837 | 271.413 | 102.982 | 248.066 | 5.791 | 5.697 | 12.447 | 8.289 | 24.923 | 24.245 | process3 | wafer6
wafer6_process3 | -54.8 | 22.706 | 414.241 | 392.656 | 383.5 | 419 | 362 | 463.247 | 2239.578 | 823.194 | 354.63 | 291.126 | 99.748 | 223.409 | 5.667 | 5.656 | 12.023 | 7.323 | 24.422 | 26.802 | process3 | wafer6
wafer6_process3 | -59.3 | 0 | 414.318 | 392.545 | 383.5 | 419 | 362 | 463.483 | 2299.351 | 906.979 | 392.977 | 310.664 | 115.102 | 228.776 | 5.895 | 5.76 | 11.322 | 7.111 | 25.136 | 27.792 | process3 | wafer6
wafer6_process3 | -54.8 | -22.706 | 414.12 | 392.677 | 383.5 | 419 | 362 | 463.541 | 2674.633 | 1013.443 | 403.936 | 337.889 | 124.39 | 275.71 | 5.649 | 6.31 | 11.807 | 7.654 | 21.354 | 26.836 | process3 | wafer6
wafer6_process3 | -42 | -41.955 | 413.959 | 392.838 | 383.5 | 419 | 362 | 465.663 | 3056.705 | 1238.334 | 456.993 | 358.108 | 99.318 | 316.856 | 5.622 | 5.49 | 12.389 | 6.184 | 23.907 | 32.473 | process3 | wafer6
wafer6_process3 | -22.7 | -54.817 | 413.94 | 392.872 | 383.5 | 419 | 362 | 462.837 | 3338.405 | 1300.424 | 455.462 | 232.586 | 113.372 | 360.249 | 5.834 | 5.787 | 12.951 | 7.873 | 24.344 | 27.651 | process3 | wafer6
wafer6_process3 | 0 | -59.333 | 414.032 | 392.787 | 383.5 | 419 | 362 | 462.691 | 3279.909 | 1325.448 | 456.492 | 263.138 | 118.404 | 366.505 | 5.766 | 5.801 | 12.098 | 8.242 | 21.346 | 25.644 | process3 | wafer6
wafer6_process3 | 22.7 | -54.817 | 414.175 | 392.579 | 383.5 | 419 | 362 | 463.043 | 3010.411 | 1196.922 | 484.953 | 328.33 | 133.651 | 323.149 | 5.937 | 6.091 | 11.267 | 7.679 | 22.593 | 25.306 | process3 | wafer6
wafer6_process3 | 42 | -41.955 | 414.351 | 392.115 | 383.5 | 419 | 362 | 464.38 | 2588.476 | 997.153 | 417.856 | 481.319 | 115.887 | 225.356 | 5.613 | 6.325 | 12.674 | 7.072 | 28.372 | 24.909 | process3 | wafer6
wafer6_process3 | 54.8 | -22.706 | 414.505 | 392.293 | 383.5 | 419 | 362 | 464.124 | 2418.874 | 971.561 | 440.719 | 436.592 | 113.189 | 208.608 | 5.809 | 6.016 | 12.015 | 7.358 | 23.317 | 25.756 | process3 | wafer6
wafer6_process3 | 89 | 0 | 415.071 | 391.579 | 383.5 | 419 | 362 | 465.136 | 1418.546 | 692.606 | 377.359 | 716.618 | 111.746 | 83.729 | 5.349 | 6.415 | 10.781 | 7.51 | 26.245 | 30.805 | process3 | wafer6
wafer6_process3 | 86 | 23.035 | 415.183 | 391.347 | 383.5 | 419 | 362 | 463.759 | 1249.347 | 651.613 | 296.542 | 637.042 | 98.173 | 96.996 | 5.366 | 7.038 | 8.704 | 7.747 | 27.501 | 37.316 | process3 | wafer6
wafer6_process3 | 77.1 | 44.5 | 414.966 | 391.923 | 383.5 | 419 | 362 | 462.813 | 1442.331 | 656.644 | 321.479 | 561.146 | 94.789 | 107.379 | 5.541 | 6.335 | 10.476 | 7.199 | 27.563 | 29.799 | process3 | wafer6
wafer6_process3 | 62.9 | 62.933 | 414.799 | 392.08 | 383.5 | 419 | 362 | 463.891 | 1851.12 | 786.275 | 364.882 | 416.347 | 85.455 | 131.434 | 5.915 | 5.961 | 10.651 | 7.208 | 24.379 | 32.538 | process3 | wafer6
wafer6_process3 | 44.5 | 77.076 | 414.37 | 392.509 | 383.5 | 419 | 362 | 464.056 | 2211.965 | 888.275 | 405.73 | 408.225 | 97.939 | 183.567 | 5.654 | 5.659 | 11.505 | 7.009 | 25.904 | 29.392 | process3 | wafer6
wafer6_process3 | 23 | 85.967 | 414.214 | 392.731 | 383.5 | 419 | 362 | 463.007 | 2333.328 | 896.026 | 383.266 | 272.92 | 93.169 | 234.27 | 5.887 | 5.899 | 12.157 | 7.271 | 23.868 | 26.744 | process3 | wafer6
wafer6_process3 | 0 | 89 | 414.133 | 392.79 | 383.5 | 419 | 362 | 463.035 | 2377.91 | 935.904 | 361.078 | 302.752 | 96.303 | 252.42 | 5.559 | 5.822 | 12.679 | 9.308 | 23.263 | 23.244 | process3 | wafer6
wafer6_process3 | -23 | 85.967 | 414.133 | 392.813 | 383.5 | 419 | 362 | 462.846 | 2462.851 | 958.659 | 425.21 | 305.53 | 112.25 | 266.44 | 5.845 | 5.541 | 11.771 | 7.546 | 19.284 | 27.417 | process3 | wafer6
wafer6_process3 | -44.5 | 77.076 | 414.081 | 392.923 | 383.5 | 419 | 362 | 462.699 | 2616.294 | 1018.349 | 414.703 | 290.554 | 124.344 | 305.633 | 5.935 | 5.544 | 12.937 | 8.245 | 20.31 | 24.076 | process3 | wafer6
wafer6_process3 | -62.9 | 62.933 | 414.167 | 392.866 | 383.5 | 419 | 362 | 462.768 | 2592.232 | 987.317 | 394.068 | 280.811 | 110.089 | 293.366 | 5.766 | 5.658 | 12.668 | 7.449 | 24.818 | 24.608 | process3 | wafer6
wafer6_process3 | -77.1 | 44.5 | 414.216 | 392.762 | 383.5 | 419 | 362 | 463.562 | 2438.684 | 945.46 | 384.185 | 286.28 | 87.994 | 247.973 | 5.765 | 5.367 | 13.357 | 7.647 | 24.696 | 24.958 | process3 | wafer6
wafer6_process3 | -86 | 23.035 | 414.238 | 392.694 | 383.5 | 419 | 362 | 462.9 | 2477.784 | 923.733 | 410.174 | 249.244 | 115.528 | 257.125 | 5.846 | 5.716 | 12.923 | 7.749 | 22.836 | 27.1 | process3 | wafer6
wafer6_process3 | -89 | 0 | 414.41 | 392.806 | 383.5 | 419 | 362 | 463.797 | 2369.733 | 906.817 | 396.432 | 341.355 | 120.787 | 240.489 | 5.862 | 5.742 | 12.622 | 7.473 | 25.858 | 24.889 | process3 | wafer6
wafer6_process3 | -86 | -23.035 | 414.565 | 392.456 | 383.5 | 419 | 362 | 464.321 | 2225.662 | 862.077 | 394.958 | 366.53 | 122.169 | 217.716 | 5.95 | 6.084 | 12.379 | 8.541 | 28.276 | 26.291 | process3 | wafer6
wafer6_process3 | -77.1 | -44.5 | 414.327 | 392.473 | 383.5 | 419 | 362 | 463.428 | 2543.325 | 1007.572 | 392.008 | 385.731 | 121.4 | 235.866 | 5.728 | 6.043 | 12.31 | 7.446 | 27.48 | 23.344 | process3 | wafer6
wafer6_process3 | -62.9 | -62.932 | 414.327 | 392.473 | 383.5 | 419 | 362 | 463.771 | 2713.824 | 1096.592 | 432.232 | 366.625 | 117.692 | 266.315 | 5.906 | 6.061 | 11.86 | 6.928 | 27.113 | 26.922 | process3 | wafer6
wafer6_process3 | -44.5 | -77.076 | 414.191 | 392.322 | 383.5 | 419 | 362 | 463.862 | 2850.965 | 1144.354 | 474.646 | 481.096 | 100.888 | 282.376 | 5.593 | 6.136 | 12.843 | 7.028 | 24.984 | 24.225 | process3 | wafer6
wafer6_process3 | -23 | -85.967 | 414.309 | 392.305 | 383.5 | 419 | 362 | 463.788 | 2849.466 | 1184.745 | 509.58 | 415.427 | 122.262 | 282.749 | 5.826 | 5.97 | 11.381 | 7.37 | 21.775 | 24.448 | process3 | wafer6
wafer6_process3 | 0 | -89 | 414.372 | 392.253 | 383.5 | 419 | 362 | 464.045 | 2677.221 | 1103.712 | 431.256 | 450.075 | 84.687 | 247.961 | 5.724 | 6.236 | 11.604 | 6.493 | 28.703 | 22.521 | process3 | wafer6
wafer6_process3 | 23 | -85.967 | 414.805 | 391.703 | 383.5 | 419 | 362 | 465.541 | 2176.9 | 941.317 | 469.801 | 667.48 | 129.409 | 175.999 | 5.698 | 6.709 | 11.41 | 7.01 | 25.07 | 24.432 | process3 | wafer6
wafer6_process3 | 44.5 | -77.076 | 415.124 | 391.766 | 383.5 | 419 | 362 | 467.067 | 1619.686 | 754.578 | 419.291 | 730.423 | 112.126 | 102.868 | 5.345 | 6.292 | 11.345 | 7.512 | 26.349 | 34.269 | process3 | wafer6
wafer6_process3 | 62.9 | -62.933 | 415.358 | 391.405 | 383.5 | 419 | 362 | 463.016 | 955.084 | 517.46 | 228.47 | 669.85 | 84.301 | 0 | 5.064 | 6.577 | 12.553 | 7.901 | 40.407 | 0 | process3 | wafer6
wafer6_process3 | 77.1 | -44.5 | 415.619 | 391.578 | 383.5 | 419 | 362 | 463.016 | 808.967 | 401.997 | 201.193 | 567.084 | 90.676 | 0 | 5.244 | 6.433 | 14.497 | 7.612 | 35.381 | 0 | process3 | wafer6
wafer6_process3 | 86 | -23.035 | 415.476 | 391.545 | 383.5 | 419 | 362 | 463.016 | 1001.161 | 516.139 | 285.747 | 670.934 | 84.667 | 0 | 5.471 | 6.86 | 11.328 | 7.776 | 31.372 | 0 | process3 | wafer6
wafer5_process2 | 0 | 0 | 413.923 | 392.952 | 383.5 | 419 | 362 | 463.005 | 2732.985 | 1028.833 | 407.53 | 282.486 | 113.666 | 316.624 | 5.637 | 5.761 | 11.508 | 9.084 | 26.286 | 25.628 | process2 | wafer5
wafer5_process2 | 29.7 | 0 | 414.002 | 392.891 | 383.5 | 419 | 362 | 463.231 | 2863.006 | 1096.246 | 425.673 | 243.362 | 100.078 | 329.378 | 5.836 | 5.763 | 12.113 | 10.547 | 26.131 | 24.26 | process2 | wafer5
wafer5_process2 | 21 | 20.978 | 414.052 | 392.681 | 383.5 | 419 | 362 | 463.413 | 2443.179 | 923.634 | 374.463 | 245.362 | 121.335 | 255.159 | 5.762 | 5.921 | 12.128 | 10.149 | 24.214 | 24.023 | process2 | wafer5
wafer5_process2 | 0 | 29.667 | 413.984 | 392.91 | 383.5 | 419 | 362 | 462.548 | 2336.195 | 830.658 | 360.097 | 279.145 | 103.633 | 231.71 | 5.657 | 5.887 | 11.55 | 7.382 | 26.56 | 30.485 | process2 | wafer5
wafer5_process2 | -21 | 20.978 | 414.086 | 392.895 | 383.5 | 419 | 362 | 462.431 | 2350.498 | 833.351 | 285.796 | 186.389 | 96.472 | 240.964 | 5.884 | 7.748 | 10.648 | 12.228 | 30.66 | 24.228 | process2 | wafer5
wafer5_process2 | -29.7 | 0 | 414.1 | 392.912 | 383.5 | 419 | 362 | 463.226 | 2456.088 | 953.493 | 378.713 | 264.715 | 106.858 | 266.269 | 5.878 | 5.45 | 12.155 | 9.087 | 24.818 | 24.36 | process2 | wafer5
wafer5_process2 | -21 | -20.978 | 414.067 | 392.88 | 383.5 | 419 | 362 | 462.753 | 2737.848 | 1014.29 | 409.053 | 253.014 | 106.736 | 299.418 | 5.851 | 5.817 | 13.206 | 8.487 | 22.745 | 23.354 | process2 | wafer5
wafer5_process2 | 0 | -29.667 | 413.954 | 393.169 | 383.5 | 419 | 362 | 463.271 | 3025.687 | 1077.31 | 645.698 | 235.138 | 69.153 | 345.068 | 5.667 | 5.1 | 13.787 | 9.147 | 28.619 | 23.276 | process2 | wafer5
wafer5_process2 | 21 | -20.978 | 413.931 | 392.884 | 383.5 | 419 | 362 | 463.327 | 3077.46 | 1225.855 | 436.133 | 235.565 | 131.525 | 347.172 | 5.901 | 5.628 | 11.802 | 9.994 | 22.082 | 22.867 | process2 | wafer5
wafer5_process2 | 59.3 | 0 | 414.181 | 392.615 | 383.5 | 419 | 362 | 464.197 | 2625.811 | 1077.886 | 429.641 | 403.738 | 127.668 | 274.894 | 5.826 | 5.798 | 12.002 | 7.738 | 25.583 | 22.32 | process2 | wafer5
wafer5_process2 | 54.8 | 22.706 | 414.586 | 392.364 | 383.5 | 419 | 362 | 463.443 | 2232.247 | 857.436 | 393.249 | 414.388 | 117.051 | 189.296 | 5.958 | 6.279 | 11.626 | 6.934 | 26.561 | 25.24 | process2 | wafer5
wafer5_process2 | 42 | 41.955 | 414.679 | 392.213 | 383.5 | 419 | 362 | 463.601 | 1839.417 | 660.693 | 298.364 | 352.01 | 108.386 | 159.391 | 5.831 | 6.888 | 12.544 | 7.586 | 20.7 | 26.201 | process2 | wafer5
wafer5_process2 | 22.7 | 54.817 | 414.43 | 392.653 | 383.5 | 419 | 362 | 463.497 | 1838.05 | 717.678 | 321.657 | 257.625 | 84.491 | 134.65 | 5.966 | 5.865 | 10.23 | 8.356 | 25.06 | 29.443 | process2 | wafer5
wafer5_process2 | 0 | 59.333 | 414.289 | 392.885 | 383.5 | 419 | 362 | 462.079 | 1968.182 | 751.453 | 298.938 | 227.425 | 83.471 | 178.731 | 5.83 | 5.406 | 11.639 | 8.979 | 30.954 | 28.46 | process2 | wafer5
wafer5_process2 | -22.7 | 54.817 | 414.17 | 392.568 | 383.5 | 419 | 362 | 462.547 | 2098.35 | 789.623 | 315.959 | 261.756 | 109.473 | 219.298 | 5.712 | 5.693 | 11.401 | 8.731 | 23.481 | 21.949 | process2 | wafer5
wafer5_process2 | -42 | 41.955 | 414.146 | 392.933 | 383.5 | 419 | 362 | 463.01 | 2207.246 | 879.652 | 332.146 | 252.347 | 90.487 | 236.772 | 5.642 | 5.51 | 11.703 | 9.365 | 17.568 | 25.988 | process2 | wafer5
wafer5_process2 | -54.8 | 22.706 | 414.186 | 392.856 | 383.5 | 419 | 362 | 462.466 | 2155.884 | 765.185 | 288.645 | 255.485 | 100.743 | 205.815 | 5.754 | 7.33 | 12.615 | 9.169 | 26.812 | 28.81 | process2 | wafer5
wafer5_process2 | -59.3 | 0 | 414.169 | 392.796 | 383.5 | 419 | 362 | 462.597 | 2262.943 | 849.16 | 357.107 | 290.654 | 98.066 | 237.898 | 5.757 | 5.854 | 11.184 | 8.067 | 22.829 | 24.367 | process2 | wafer5
wafer5_process2 | -54.8 | -22.706 | 414.318 | 392.925 | 383.5 | 419 | 362 | 463.554 | 2368.933 | 883.405 | 355.816 | 287.531 | 91.691 | 207.208 | 5.673 | 5.541 | 12.986 | 8.174 | 23.998 | 24.583 | process2 | wafer5
wafer5_process2 | -42 | -41.955 | 414.25 | 392.652 | 383.5 | 419 | 362 | 463.583 | 2495.636 | 987.62 | 400.565 | 392.938 | 123.552 | 255.845 | 5.755 | 5.966 | 10.682 | 8.492 | 24.458 | 23.349 | process2 | wafer5
wafer5_process2 | -22.7 | -54.817 | 414.237 | 392.8 | 383.5 | 419 | 362 | 463.621 | 2798.119 | 1023.837 | 409.886 | 346.768 | 128.169 | 306.487 | 5.768 | 5.598 | 17.865 | 8.563 | 31.109 | 22.565 | process2 | wafer5
wafer5_process2 | 0 | -59.333 | 414.083 | 392.88 | 383.5 | 419 | 362 | 462.905 | 3071.613 | 1258.907 | 437.774 | 281.881 | 131.22 | 329.4 | 5.882 | 5.74 | 12.603 | 8.784 | 24.417 | 22.438 | process2 | wafer5
wafer5_process2 | 22.7 | -54.817 | 413.93 | 392.782 | 383.5 | 419 | 362 | 463.523 | 3334.126 | 1311.781 | 443.288 | 260.522 | 115.863 | 364.655 | 5.712 | 5.945 | 11.863 | 9.649 | 21.444 | 24.217 | process2 | wafer5
wafer5_process2 | 42 | -41.955 | 413.978 | 392.825 | 383.5 | 419 | 362 | 463.089 | 3308.698 | 1370.227 | 455.802 | 209.368 | 148.741 | 381.191 | 5.958 | 5.622 | 11.529 | 8.853 | 22.116 | 24.835 | process2 | wafer5
wafer5_process2 | 54.8 | -22.706 | 414.076 | 392.786 | 383.5 | 419 | 362 | 463.677 | 3092.642 | 1149.665 | 457.769 | 246.488 | 106.66 | 334.485 | 5.823 | 6.145 | 12.188 | 8.708 | 29.807 | 21.821 | process2 | wafer5
wafer5_process2 | 89 | 0 | 415.191 | 391.446 | 383.5 | 419 | 362 | 463.016 | 1083.655 | 549.616 | 269.026 | 682.314 | 97.413 | 0 | 5.42 | 7.151 | 11.702 | 7.902 | 27.871 | 0 | process2 | wafer5
wafer5_process2 | 86 | 23.035 | 415.61 | 390.471 | 383.5 | 419 | 362 | 463.016 | 693.96 | 364.49 | 91.893 | 482.859 | 110.175 | 0 | 5.046 | 7.217 | 5.806 | 7.497 | 85.852 | 0 | process2 | wafer5
wafer5_process2 | 77.1 | 44.5 | 415.567 | 391.816 | 383.5 | 419 | 362 | 463.016 | 691.562 | 384.164 | 197.958 | 535.397 | 72.554 | 0 | 4.96 | 6.732 | 9.628 | 9.172 | 40.766 | 0 | process2 | wafer5
wafer5_process2 | 62.9 | 62.933 | 415.391 | 391.361 | 383.5 | 419 | 362 | 463.016 | 695.04 | 344.953 | 115.955 | 479.513 | 69.235 | 0 | 5.059 | 7.247 | 8.407 | 7.237 | 200 | 0 | process2 | wafer5
wafer5_process2 | 44.5 | 77.076 | 415.407 | 392.581 | 383.5 | 419 | 362 | 463.016 | 686.326 | 1154.369 | 151.958 | 365.031 | 58.845 | 0 | 4.751 | 1.108 | 17.39 | 7.619 | 200 | 0 | process2 | wafer5
wafer5_process2 | 23 | 85.967 | 415.493 | 391.597 | 383.5 | 419 | 362 | 463.016 | 797.973 | 400.168 | 123.703 | 443.307 | 61.633 | 0 | 5.129 | 6.05 | 9.985 | 7.036 | 200 | 0 | process2 | wafer5
wafer5_process2 | 0 | 89 | 415.214 | 391.95 | 383.5 | 419 | 362 | 465.665 | 1364.637 | 584.845 | 256.734 | 393.915 | 85.348 | 90.53 | 5.699 | 6.017 | 9.956 | 7.742 | 26.466 | 35.096 | process2 | wafer5
wafer5_process2 | -23 | 85.967 | 414.902 | 392.288 | 383.5 | 419 | 362 | 461.896 | 1673.705 | 695.711 | 279.817 | 359.288 | 90.5 | 114.479 | 5.748 | 6.134 | 11.25 | 8.335 | 28.154 | 36.173 | process2 | wafer5
wafer5_process2 | -44.5 | 77.076 | 414.304 | 392.814 | 383.5 | 419 | 362 | 463.898 | 2194.058 | 825.699 | 363.978 | 276.158 | 97.511 | 204.859 | 5.79 | 5.507 | 13.056 | 9.18 | 21.802 | 26.285 | process2 | wafer5
wafer5_process2 | -62.9 | 62.933 | 414.175 | 392.853 | 383.5 | 419 | 362 | 463.547 | 2510.138 | 958.975 | 393.096 | 276.944 | 111.365 | 272.777 | 5.853 | 5.69 | 11.544 | 9.184 | 22.012 | 24.19 | process2 | wafer5
wafer5_process2 | -77.1 | 44.5 | 414.242 | 392.814 | 383.5 | 419 | 362 | 462.466 | 2495.098 | 957.941 | 405.64 | 276.319 | 100.363 | 268.623 | 5.835 | 5.533 | 12.424 | 9.752 | 25.927 | 23.413 | process2 | wafer5
wafer5_process2 | -86 | 23.035 | 414.207 | 392.982 | 383.5 | 419 | 362 | 462.704 | 2442.788 | 948.747 | 416.576 | 298.794 | 99.703 | 268.55 | 5.763 | 5.52 | 12.228 | 9.04 | 22.475 | 24.169 | process2 | wafer5
wafer5_process2 | -89 | 0 | 414.249 | 392.653 | 383.5 | 419 | 362 | 462.867 | 2385.415 | 889.285 | 345.264 | 307.149 | 125.334 | 242.91 | 5.746 | 5.834 | 10.725 | 7.788 | 53.943 | 24.219 | process2 | wafer5
wafer5_process2 | -86 | -23.035 | 414.313 | 392.47 | 383.5 | 419 | 362 | 463.321 | 2315.079 | 888.677 | 329.034 | 294.122 | 120.876 | 241.583 | 5.951 | 6.283 | 12.487 | 8.324 | 28.696 | 23.88 | process2 | wafer5
wafer5_process2 | -77.1 | -44.5 | 414.201 | 392.58 | 383.5 | 419 | 362 | 463.591 | 2632.788 | 1040.814 | 434.208 | 305.156 | 130.45 | 280.508 | 5.862 | 6.031 | 11.602 | 8.926 | 22.873 | 21.87 | process2 | wafer5
wafer5_process2 | -62.9 | -62.933 | 414.473 | 392.784 | 383.5 | 419 | 362 | 465.459 | 2524.077 | 648.443 | 262.493 | 118.785 | 0 | 75.113 | 4.772 | 4.209 | 200 | 1.735 | 0 | 3.146 | process2 | wafer5
wafer5_process2 | -44.5 | -77.076 | 414.444 | 392.476 | 383.5 | 419 | 362 | 464.421 | 2519.39 | 991.37 | 439.003 | 466.084 | 117.243 | 249.37 | 5.536 | 6.369 | 12.04 | 8.97 | 29.324 | 21.811 | process2 | wafer5
wafer5_process2 | -23 | -85.967 | 414.924 | 392.133 | 383.5 | 419 | 362 | 460.065 | 2164.484 | 899.799 | 416.705 | 539.526 | 121.272 | 2803.316 | 5.883 | 6.564 | 11.313 | 8.83 | 31.623 | 0.518 | process2 | wafer5
wafer5_process2 | 0 | -89 | 414.334 | 392.092 | 383.5 | 419 | 362 | 463.979 | 2719 | 957.666 | 444.623 | 739.762 | 144.02 | 173.328 | 4.664 | 6.653 | 11.433 | 7.259 | 27.271 | 24.308 | process2 | wafer5
wafer5_process2 | 23 | -85.967 | 414.693 | 391.966 | 383.5 | 419 | 362 | 464.775 | 2351.961 | 1009.808 | 454.911 | 607.981 | 142.124 | 173.903 | 5.766 | 6.368 | 10.888 | 7.248 | 25.467 | 24.863 | process2 | wafer5
wafer5_process2 | 44.5 | -77.076 | 414.571 | 392.197 | 383.5 | 419 | 362 | 464.25 | 2583.971 | 1095.543 | 497.404 | 472.354 | 123.201 | 235.016 | 5.811 | 6.24 | 12.058 | 8.219 | 23.522 | 22.699 | process2 | wafer5
wafer5_process2 | 62.9 | -62.933 | 414.233 | 392.436 | 383.5 | 419 | 362 | 464.195 | 2771.169 | 1166.963 | 445.118 | 453.386 | 117.914 | 280.44 | 5.728 | 6.134 | 12.578 | 7.635 | 26.26 | 23.591 | process2 | wafer5
wafer5_process2 | 77.1 | -44.5 | 414.585 | 392.261 | 383.5 | 419 | 362 | 463.5 | 2335.748 | 1004.263 | 476.54 | 510.742 | 130.382 | 201.338 | 5.863 | 6.061 | 11.083 | 7.854 | 23.467 | 22.441 | process2 | wafer5
wafer5_process2 | 86 | -23.035 | 415.051 | 391.516 | 383.5 | 419 | 362 | 462.383 | 1471.386 | 691.687 | 381.535 | 682.048 | 109.513 | 111.363 | 5.396 | 6.724 | 10.045 | 7.783 | 27.843 | 29.293 | process2 | wafer5