## Sheet1
filename | Confocal | Thickness | Power(ND%) | After_high_power | a_A1g | w_A1g | p_A1g | a_E1-2g | w_E1-2g | p_E1-2g | a3_LOM | w3_LOM | a4_TOM | w4_TOM | a5_ZOM | w5_ZOM | a_Si | w_Si | p_Si | a_LAM | w_LAM | DeltaW
1ML-285nm_532nm_high_p01_100x_10sx5 | high | 1ML | 0.1 | NO | 1263.75 | 4.62604 | 405.461 | 543.374 | 4.82388 | 384.57 | 185.883 | 15.0853 | 83.2247 | 36.7236 | 163.315 | 15.1283 | 9646.03 | 3.2459 | 520.323 | 155.432 | 18.4444 | 20.891
1ML-285nm_532nm_high_p05_100x_5sx3 after p10 | high | 1ML | 0.5 | After_ND10% | 1883.14 | 4.59683 | 405.41 | 784.682 | 4.34229 | 384.763 | 284.462 | 16.0025 | 136.121 | 48.6604 | 286.758 | 11.1346 | 16359 | 3.25218 | 520.296 | 213.901 | 24.0728 | 20.647
1ML-285nm_532nm_high_p05_100x_5sx3_after p5 | high | 1ML | 0.5 | After_ND5% | 2072.59 | 4.92557 | 405.343 | 901.575 | 4.63408 | 384.627 | 311.628 | 13.6122 | 135.5 | 35.2367 | 237.694 | 13.0938 | 16813 | 3.22618 | 520.297 | 208.017 | 17.6307 | 20.716
1ML-285nm_532nm_high_p05_100x_5sx3wdf | high | 1ML | 0.5 | NO | 3064.87 | 4.61706 | 405.395 | 1328.1 | 4.43967 | 384.493 | 424.331 | 14.2928 | 204.031 | 35.7584 | 362.041 | 13.5787 | 21502.7 | 3.24617 | 520.313 | 300.931 | 18.6539 | 20.902
1ML-285nm_532nm_high_p1_100x_3sx3wdf | high | 1ML | 1 | NO | 2497.42 | 4.62962 | 405.223 | 1070.12 | 4.95767 | 384.307 | 314.635 | 12.0795 | 175.604 | 45.0383 | 302.033 | 15.0777 | 17277.1 | 3.26328 | 520.284 | 235.486 | 18.9374 | 20.916
1ML-285nm_532nm_high_p5_100x_3sx3wdf | high | 1ML | 5 | NO | 17530.3 | 5.47751 | 403.974 | 7508.16 | 4.68204 | 383.262 | 2224.69 | 11.5691 | 1285.27 | 42.7489 | 1514.74 | 11.2447 | 114671 | 3.47968 | 520.225 | 1267.41 | 21.7459 | 20.712
1ML-285nm_532nm_high_p10_100x_2sx2 | high | 1ML | 10 | NO | 13480.3 | 6.3649 | 402.854 | 5207.63 | 5.61715 | 382.032 | 1777.11 | 11.1437 | 1114.77 | 40.9957 | 955.769 | 13.826 | 84164.9 | 3.68939 | 520.175 | 983.771 | 28.1225 | 20.822
1ML-285nm_532nm_std_p01_100x_10sx3 | std | 1ML | 0.1 | NO | 1292.09 | 5.49505 | 405.435 | 563.601 | 4.87247 | 384.193 | 230.422 | 15.1095 | 100.351 | 43.1066 | 160.972 | 18.6433 | 11435.7 | 3.88292 | 520.163 | 167.632 | 22.774 | 21.242
1ML-285nm_532nm_std_p01_100x_10sx5 | std | 1ML | 0.1 | NO | 2236.25 | 5.34275 | 405.499 | 994.121 | 5.38981 | 384.265 | 363.423 | 13.0526 | 186.486 | 44.735 | 281.889 | 20.1611 | 19481.6 | 3.84841 | 520.184 | 252.345 | 22.782 | 21.234
1ML-285nm_532nm_std_p05_100x_5sx3 | std | 1ML | 0.5 | NO | 4130.11 | 5.08137 | 405.289 | 1826.77 | 4.98099 | 384.311 | 705.179 | 13.3599 | 321.564 | 38.7289 | 560.289 | 14.5794 | 33545.1 | 3.89562 | 520.171 | 412.632 | 21.0492 | 20.978
1ML-285nm_532nm_std_p1_100x_3sx3 | std | 1ML | 1 | NO | 4473.48 | 5.22553 | 405.171 | 1928.01 | 5.04905 | 384.133 | 760.695 | 12.9158 | 351.115 | 35.2888 | 560.343 | 15.8227 | 35650.2 | 3.89914 | 520.145 | 428.367 | 19.743 | 21.038
1ML-285nm_532nm_std_p1_100x_3sx3_after p5 | std | 1ML | 1 | After_ND5% | 4231.72 | 5.27496 | 405.268 | 1943.39 | 5.65914 | 384.175 | 538.339 | 9.78623 | 410.576 | 32.3154 | 585.047 | 14.7485 | 35351.7 | 3.91934 | 520.139 | 374.481 | 18.895 | 21.093
1ML-285nm_532nm_std_p1_100x_3sx3_after p10 | std | 1ML | 1 | After_ND10% | 6710.72 | 5.80757 | 404.186 | 2671.39 | 5.39813 | 383.312 | 921.793 | 13.0927 | 594.567 | 48.2642 | 507.939 | 15.1906 | 52044.7 | 4.08187 | 520.096 | 539.091 | 32.7516 | 20.874
1ML-285nm_532nm_std_p1_100x_3sx3_after p10_1 | std | 1ML | 1 | After_ND10% | 6357.37 | 5.76113 | 404.235 | 2542.86 | 5.37092 | 383.301 | 814.46 | 13.2352 | 626.311 | 81.5362 | 590.635 | 12.1089 | 51293.9 | 4.08048 | 520.103 | 497.813 | 34.6579 | 20.934
1ML-285nm_532nm_std_p5_100x_3sx3 | std | 1ML | 5 | NO | 32013.8 | 6.0329 | 403.986 | 13178.7 | 5.50736 | 383.076 | 4695.11 | 13.1422 | 2620.32 | 34.4341 | 2993.1 | 13.9624 | 228600 | 4.08527 | 520.112 | 2292.06 | 24.5093 | 20.91
1ML-285nm_532nm_std_p10_100x_1sx2 | std | 1ML | 10 | NO | 12327.9 | 7.24139 | 402.829 | 4904.91 | 5.81674 | 381.932 | 2077.04 | 12.3976 | 1370.02 | 43.1192 | 913.502 | 12.5293 | 86581.3 | 4.30031 | 520.068 | 943.091 | 32.733 | 20.897
3ML-285nm_532nm_high_p01_100x_10sx3 | high | 3ML | 0.1 | NO | 2240.51 | 4.79526 | 406.569 | 1042.7 | 4.52627 | 382.862 | 198.073 | 11.463 | 80.933 | 37.4424 | 40.4865 | 20.3566 | 4045.6 | 3.26494 | 520.258 | 99.1601 | 21.8854 | 23.707
3ML-285nm_532nm_high_p05_100x_5sx3 | high | 3ML | 0.5 | NO | 6680.05 | 4.76367 | 406.293 | 3145.44 | 4.61288 | 382.813 | 589.814 | 10.992 | 221.228 | 32.0972 | 120.308 | 9.00489 | 12374.5 | 3.26193 | 520.241 | 238.665 | 16.4542 | 23.48
3ML-285nm_532nm_high_p05_100x_5sx3_after p5 | high | 3ML | 0.5 | After_ND5% | 5155.2 | 4.87293 | 406.221 | 2451.17 | 4.66382 | 382.975 | 464.094 | 11.5941 | 198.78 | 32.6182 | 140.277 | 10.5289 | 12834.7 | 3.24023 | 520.225 | 220.862 | 15.3351 | 23.246
3ML-285nm_532nm_high_p05_100x_5sx3_after p10 | high | 3ML | 0.5 | After_ND10% | 3427.84 | 4.90477 | 406.255 | 1565.84 | 4.81156 | 383.239 | 319.297 | 13.1156 | 161.643 | 36.2863 | 161.758 | 10.8981 | 13392.9 | 3.19197 | 520.21 | 188.186 | 17.4646 | 23.016
3ML-285nm_532nm_high_p05_100x_5sx3_after p50 | high | 3ML | 0.5 | After_ND50% | 912.58 | 4.92294 | 406.322 | 430.317 | 5.21254 | 383.396 | 96.6201 | 10.6454 | 59.0441 | 33.4723 | 98.781 | 5.06451 | 15569.2 | 3.23434 | 520.216 | 54.3855 | 17.9791 | 22.926
3ML-285nm_532nm_high_p1_100x_3sx3 | high | 3ML | 1 | NO | 7550.76 | 4.80276 | 406.039 | 3640.14 | 4.74798 | 382.593 | 591.974 | 10.3011 | 257.107 | 34.0154 | 114.991 | 9.80333 | 13838.9 | 3.25793 | 520.221 | 233.633 | 17.262 | 23.446
3ML-285nm_532nm_high_p5_100x_3sx3 | high | 3ML | 5 | NO | 45880.3 | 6.62877 | 403.699 | 20346.4 | 5.62876 | 380.123 | 5241.71 | 8.26863 | 2127.74 | 33.9894 | 0 | 1 | 85429.1 | 3.44803 | 520.148 | 1292.78 | 22.9291 | 23.576
3ML-285nm_532nm_high_p10_100x_2sx2 | high | 3ML | 10 | NO | 23590.8 | 7.24041 | 403.6 | 10185.3 | 5.49035 | 380.543 | 3390.6 | 8.78971 | 1323.56 | 34.1318 | 0 | 1 | 68038.4 | 3.63908 | 520.102 | 868.084 | 19.335 | 23.057
3ML-285nm_532nm_high_p50_100x_1sx1 | high | 3ML | 50 | NO | 9418.27 | 6.12732 | 403.627 | 4134.5 | 5.602 | 380.438 | 1136.07 | 8.06398 | 558.985 | 41.6804 | 258.77 | 16.7508 | 59389.6 | 5.57471 | 519.7 | 370.99 | 31.1319 | 23.189
3ML-285nm_532nm_std_p01_100x_10sx3 | std | 3ML | 0.1 | NO | 4896.16 | 5.10613 | 406.945 | 2290.94 | 5.01306 | 383.389 | 376.419 | 12.5519 | 50.2708 | 24.3893 | 12.6634 | 28.0607 | 9670.33 | 3.90954 | 520.495 | 197.17 | 16.5319 | 23.556
3ML-285nm_532nm_std_p05_100x_5sx3 | std | 3ML | 0.5 | NO | 13877 | 5.20123 | 406.668 | 6776.22 | 4.94121 | 383.183 | 1099.9 | 12.7799 | 147.594 | 16.3563 | 21.0736 | 13.4174 | 26379 | 3.95574 | 520.486 | 419.431 | 17.6216 | 23.485
3ML-285nm_532nm_std_p1_100x_3sx3 | std | 3ML | 1 | NO | 15643.8 | 5.4027 | 406.361 | 7851.53 | 4.91641 | 382.984 | 1321.13 | 11.265 | 347.933 | 60.9699 | 0 | 17.5369 | 29680 | 3.95005 | 520.469 | 442.304 | 25.0204 | 23.377
3ML-285nm_532nm_std_p1_100x_3sx3_after p5 | std | 3ML | 1 | After_ND5% | 13099.6 | 5.37953 | 406.456 | 6339.33 | 5.13179 | 383.118 | 1063.96 | 11.2801 | 507.721 | 32.6844 | 262.297 | 8.35629 | 30089.7 | 3.94571 | 520.484 | 478.859 | 19.4454 | 23.338
3ML-285nm_532nm_std_p1_100x_3sx3_after p10 | std | 3ML | 1 | After_ND10% | 9801.97 | 5.58637 | 406.541 | 4854.02 | 5.06183 | 383.448 | 953.142 | 11.9888 | 440.802 | 31.9301 | 241.614 | 10.4493 | 31743.9 | 3.88749 | 520.489 | 458.449 | 23.2318 | 23.093
3ML-285nm_532nm_std_p1_100x_3sx3_after p10_BTO | std | 3ML | 1 | After_ND10% | 14033.3 | 5.30686 | 406.412 | 6945.2 | 5.07128 | 383.075 | 1153.31 | 10.4467 | 496.757 | 32.977 | 236.664 | 9.46077 | 30310.7 | 3.93771 | 520.484 | 437.905 | 20.3579 | 23.337
3ML-285nm_532nm_std_p5_100x_3sx3 | std | 3ML | 5 | NO | 96845.8 | 7.13815 | 403.977 | 42921.7 | 6.32213 | 380.506 | 11357.6 | 8.66424 | 3646.62 | 26.8148 | 20.2348 | 3.80539 | 182511 | 4.11878 | 520.417 | 2356.82 | 26.9261 | 23.471
3ML-285nm_532nm_std_p10_100x_1sx2 | std | 3ML | 10 | NO | 28541 | 8.39294 | 403.808 | 12561.6 | 6.26168 | 380.558 | 4058.08 | 9.44414 | 1589.77 | 32.6837 | 0 | 9.01648 | 73803.3 | 4.29681 | 520.371 | 973.871 | 28.5247 | 23.25
12ML-285nm_532nm_high_p01_100x_5sx3_2 | high | 12ML | 0.1 | NO | 689.917 | 6.2545 | 406.32 | 360.584 | 4.97949 | 382.34 | 85.1732 | 9.49259 | 36.4371 | 33.398 | 41.3663 | 9.63208 | 416.934 | 3.39088 | 520.256 | 31.09 | 18.1469 | 23.98
12ML-285nm_532nm_high_p01_100x_10sx3 | high | 12ML | 0.1 | NO | 1525.47 | 6.67242 | 406.465 | 750.335 | 5.45337 | 382.306 | 180.656 | 11.3293 | 72.2451 | 29.2372 | 43.3823 | 4.69052 | 939.143 | 3.51194 | 520.212 | 78.9038 | 16.0504 | 24.159
12ML-285nm_532nm_high_p01_100x_10sx3_3 | high | 12ML | 0.1 | NO | 1816.05 | 6.70031 | 406.563 | 891.983 | 5.41258 | 382.231 | 194.534 | 10.0297 | 93.9651 | 27.7133 | 20.5437 | 7.11639 | 1216.32 | 3.23388 | 520.406 | 81.0671 | 15.6589 | 24.332
12ML-285nm_532nm_high_p01_100x_10sx3_after p1 | high | 12ML | 0.1 | After_ND1% | 1773.74 | 6.29165 | 406.304 | 847.625 | 5.44838 | 382.379 | 225.973 | 9.71563 | 86.0318 | 33.7688 | 139.432 | 6.40084 | 1169.97 | 3.28487 | 520.305 | 85.2689 | 12.3366 | 23.925
12ML-285nm_532nm_high_p01_100x_10sx3_after p5 | high | 12ML | 0.1 | After_ND5% | 1353.77 | 6.11677 | 406.216 | 622.177 | 5.85513 | 382.739 | 175.083 | 10.9224 | 84.05 | 36.9347 | 151 | 9.13555 | 1874.71 | 3.26779 | 520.308 | 116.619 | 15.5966 | 23.477
12ML-285nm_532nm_high_p01_100x_10sx3_after p10 | high | 12ML | 0.1 | After_ND10% | 914.782 | 5.39087 | 405.925 | 418.955 | 5.71624 | 383.015 | 130.621 | 11.6264 | 65.308 | 34.7745 | 173.033 | 7.78926 | 2760.44 | 3.23879 | 520.32 | 92.4015 | 14.0417 | 22.91
12ML-285nm_532nm_high_p05_100x_5sx3 | high | 12ML | 0.5 | NO | 4346.6 | 6.59579 | 405.983 | 2122.51 | 5.43691 | 381.941 | 500.003 | 9.80174 | 0 | 1.72316 | 236.923 | 6.05769 | 2582.39 | 3.38553 | 520.336 | 165.99 | 15.7936 | 24.042
12ML-285nm_532nm_high_p05_100x_5sx3_2 | high | 12ML | 0.5 | NO | 4291.06 | 6.37776 | 405.973 | 2175.66 | 5.35426 | 381.954 | 500.755 | 9.62051 | 206.322 | 31.7365 | 299.495 | 6.78007 | 2504.08 | 3.4736 | 520.324 | 193.018 | 15.3173 | 24.019
12ML-285nm_532nm_high_p05_100x_5sx3_3 | high | 12ML | 0.5 | NO | 4148.66 | 6.49028 | 406.09 | 2029.9 | 5.39041 | 382.155 | 508.335 | 9.24789 | 192.556 | 34.6383 | 220.929 | 6.51229 | 2436.76 | 3.35858 | 520.313 | 164.262 | 14.0089 | 23.935
12ML-285nm_532nm_high_p1_100x_3sx3 | high | 12ML | 1 | NO | 5861.32 | 6.72301 | 405.594 | 2806.48 | 5.60533 | 381.441 | 694.25 | 9.60186 | 104.705 | 1 | 207.724 | 6.33571 | 3560.4 | 3.34599 | 520.313 | 214.559 | 15.892 | 24.153
12ML-285nm_532nm_high_p5_100x_3sx3 | high | 12ML | 5 | NO | 31573.9 | 8.49639 | 402.738 | 10318.5 | 5.18804 | 379.612 | 8023.25 | 9.35181 | 1176.75 | 1 | 1239.99 | 10.7702 | 32738.1 | 3.45578 | 520.202 | 1115.51 | 15.882 | 23.126
12ML-285nm_532nm_high_p10_100x_2sx2 | high | 12ML | 10 | NO | 17124.6 | 8.0255 | 403.104 | 6490.84 | 5.32671 | 380.221 | 3402.14 | 10.1896 | 1231.19 | 33.072 | 804.883 | 11.1877 | 39210.1 | 3.63961 | 520.174 | 891.5 | 18.4348 | 22.883
12ML-285nm_532nm_std_p01_100x_10sx3 | std | 12ML | 0.1 | NO | 3657.86 | 6.68911 | 406.561 | 1812.76 | 5.91542 | 382.467 | 401.566 | 9.99928 | 180.096 | 33.9737 | 258.585 | 5.51268 | 2622.4 | 4.14863 | 520.482 | 168.275 | 14.2538 | 24.094
12ML-285nm_532nm_std_p05_100x_5sx3 | std | 12ML | 5 | NO | 10196.9 | 6.80403 | 406.2 | 5008.34 | 6.05845 | 382.043 | 1197.38 | 9.10226 | 522.849 | 33.6948 | 780.203 | 5.60735 | 7013.48 | 4.19031 | 520.481 | 425.124 | 17.2769 | 24.157
12ML-285nm_532nm_std_p05_100x_5sx3_2 | std | 12ML | 0.5 | NO | 10024.4 | 6.80624 | 406.229 | 4930.19 | 6.1051 | 382.073 | 1137.48 | 9.05889 | 510.478 | 36.0764 | 791.624 | 5.62943 | 6568.36 | 4.32795 | 520.419 | 420.277 | 14.6042 | 24.156
12ML-285nm_532nm_std_p1_100x_3sx3 | std | 12ML | 1 | NO | 11645.7 | 6.84026 | 405.789 | 5710.57 | 6.13679 | 381.669 | 1319.2 | 9.38117 | 589.454 | 32.307 | 945.484 | 5.66908 | 7555.96 | 4.27106 | 520.445 | 438.685 | 15.9417 | 24.12
12ML-285nm_532nm_std_p1_100x_3sx3_2 | std | 12ML | 1 | NO | 11554.5 | 6.99312 | 405.866 | 5552.32 | 6.07179 | 381.782 | 1424.73 | 9.07913 | 595.984 | 33.781 | 764.556 | 5.49229 | 7438.07 | 4.30022 | 520.465 | 440.607 | 16.7638 | 24.084
12ML-285nm_532nm_std_p1_100x_3sx3_AFTER P5 | std | 12ML | 1 | After_ND5% | 9913.6 | 6.72685 | 406.02 | 4594.05 | 6.21925 | 382.381 | 1293.25 | 10.8177 | 627.712 | 31.4689 | 1109.19 | 7.26943 | 12672.6 | 4.17967 | 520.44 | 667.58 | 16.6126 | 23.639
12ML-285nm_532nm_std_p1_100x_3sx3_after p10 | std | 12ML | 1 | After_ND10% | 7568.11 | 6.58041 | 406.143 | 3545.8 | 6.23334 | 382.675 | 1107.78 | 10.8805 | 526.861 | 31.5531 | 1016.07 | 7.45906 | 14954.8 | 4.26975 | 520.45 | 592.376 | 19.0639 | 23.468
12ML-285nm_532nm_std_p5_100x_3sx3 | std | 12ML | 5 | NO | 69143.1 | 9.03086 | 403.196 | 24408.6 | 5.96795 | 380.093 | 17182.5 | 9.05705 | 4318.02 | 32.8094 | 3541.06 | 9.66744 | 73598 | 4.32247 | 520.388 | 2551.88 | 17.8848 | 23.103
12ML-285nm_532nm_std_p10_100x_1sx2 | std | 12ML | 10 | NO | 21250.5 | 9.42957 | 403.298 | 7815.44 | 5.98578 | 380.208 | 5118.4 | 9.0616 | 1706.08 | 36.5762 | 732.627 | 9.7643 | 36083.5 | 4.49699 | 520.32 | 1008.9 | 23.5765 | 23.09