## sheet1
X | Y | x0_Si | ampli_Si | area_Si | fwhm_Si | Quadrant | Zone | Slot | DeltaW | Strain (GPa) | NB pts
0 | 0 | 514.561 | 8954.123 | 54357.61 | 3.865 |  | Center | 2 | 6.139 | 1.3352325 | 49pts
44.667 | 0 | 514.568 | 8841.184 | 54022.971 | 3.89 |  | Center | 2 | 6.132 | 1.33371 | 49pts
31.584 | 31.584 | 514.775 | 8885.474 | 54540.743 | 3.908 | Q3 | Center | 2 | 5.925 | 1.288688 | 49pts
0 | 44.667 | 514.879 | 8760.634 | 54422.119 | 3.955 |  | Center | 2 | 5.821 | 1.2660675 | 49pts
-31.584 | 31.584 | 514.727 | 8839.336 | 54387.567 | 3.917 | Q2 | Center | 2 | 5.973 | 1.299128 | 49pts
-44.667 | 0 | 514.822 | 8816.475 | 54573.781 | 3.941 |  | Center | 2 | 5.878 | 1.278465 | 49pts
-31.584 | -31.584 | 514.761 | 8738.278 | 54440.073 | 3.966 | Q1 | Center | 2 | 5.939 | 1.291733 | 49pts
0 | -44.667 | 514.68 | 9141.244 | 56243.701 | 3.917 |  | Center | 2 | 6.02 | 1.30935 | 49pts
31.584 | -31.584 | 514.689 | 8870.952 | 54936.331 | 3.942 | Q4 | Center | 2 | 6.011 | 1.307393 | 49pts
89.333 | 0 | 514.938 | 7755.268 | 47799.195 | 3.924 |  | Mid-Radius | 2 | 5.762 | 1.253235 | 49pts
82.533 | 34.186 | 514.864 | 7663.309 | 47377.049 | 3.936 | Q3 | Mid-Radius | 2 | 5.836 | 1.26933 | 49pts
63.168 | 63.168 | 514.834 | 7682.175 | 47016.384 | 3.896 | Q3 | Mid-Radius | 2 | 5.866 | 1.275855 | 49pts
34.186 | 82.533 | 514.861 | 7529.693 | 46670.309 | 3.946 | Q3 | Mid-Radius | 2 | 5.839 | 1.2699825 | 49pts
0 | 89.333 | 514.752 | 7529.455 | 46424.25 | 3.925 |  | Mid-Radius | 2 | 5.948 | 1.29369 | 49pts
-34.186 | 82.533 | 514.863 | 7464.412 | 46199.077 | 3.94 | Q2 | Mid-Radius | 2 | 5.837 | 1.2695475 | 49pts
-63.168 | 63.168 | 514.996 | 7877.004 | 48599.335 | 3.928 | Q2 | Mid-Radius | 2 | 5.704 | 1.24062 | 49pts
-82.533 | 34.186 | 515.036 | 7636.956 | 46983.92 | 3.917 | Q2 | Mid-Radius | 2 | 5.664 | 1.23192 | 49pts
-89.333 | 0 | 514.817 | 8072.97 | 49466.419 | 3.901 |  | Mid-Radius | 2 | 5.883 | 1.2795525 | 49pts
-82.533 | -34.186 | 514.827 | 7625.068 | 46874.306 | 3.914 | Q1 | Mid-Radius | 2 | 5.873 | 1.2773775 | 49pts
-63.168 | -63.168 | 514.815 | 7580.267 | 46459.783 | 3.902 | Q1 | Mid-Radius | 2 | 5.885 | 1.2799875 | 49pts
-34.186 | -82.533 | 514.9 | 8140.625 | 50521.01 | 3.951 | Q1 | Mid-Radius | 2 | 5.8 | 1.2615 | 49pts
0 | -89.333 | 514.87 | 7736.425 | 47124.26 | 3.878 |  | Mid-Radius | 2 | 5.83 | 1.268025 | 49pts
34.186 | -82.533 | 514.921 | 7924.695 | 48745.466 | 3.916 | Q4 | Mid-Radius | 2 | 5.779 | 1.2569325 | 49pts
63.168 | -63.168 | 514.76 | 7660.295 | 47133.321 | 3.917 | Q4 | Mid-Radius | 2 | 5.94 | 1.29195 | 49pts
82.533 | -34.186 | 514.882 | 7680.355 | 47172.931 | 3.91 | Q4 | Mid-Radius | 2 | 5.818 | 1.265415 | 49pts
134 | 0 | 515.044 | 7860.565 | 48609.03 | 3.937 |  | Edge | 2 | 5.656 | 1.23018 | 49pts
129.434 | 34.682 | 514.999 | 8328.653 | 50970.808 | 3.896 | Q3 | Edge | 2 | 5.701 | 1.2399675 | 49pts
116.048 | 67 | 514.977 | 8289.619 | 51393.446 | 3.947 | Q3 | Edge | 2 | 5.723 | 1.244753 | 49pts
94.752 | 94.752 | 515 | 8308.457 | 51019.384 | 3.909 | Q3 | Edge | 2 | 5.7 | 1.23975 | 49pts
67 | 116.047 | 514.856 | 8131.84 | 51189.801 | 4.008 | Q3 | Edge | 2 | 5.844 | 1.27107 | 49pts
34.682 | 129.434 | 515.005 | 8359.889 | 52697.138 | 4.013 | Q3 | Edge | 2 | 5.695 | 1.2386625 | 49pts
0 | 134 | 515.006 | 8371.408 | 52074.332 | 3.96 |  | Edge | 2 | 5.694 | 1.238445 | 49pts
-34.682 | 129.434 | 514.822 | 7746.597 | 48348.507 | 3.973 | Q2 | Edge | 2 | 5.878 | 1.278465 | 49pts
-67 | 116.047 | 515.116 | 8578.049 | 53619.153 | 3.979 | Q2 | Edge | 2 | 5.584 | 1.21452 | 49pts
-94.752 | 94.752 | 514.918 | 7680.504 | 47864.911 | 3.967 | Q2 | Edge | 2 | 5.782 | 1.257585 | 49pts
-116.047 | 67 | 514.911 | 8722.192 | 53731.609 | 3.922 | Q2 | Edge | 2 | 5.789 | 1.259108 | 49pts
-129.434 | 34.682 | 514.936 | 8494.374 | 52613.131 | 3.943 | Q2 | Edge | 2 | 5.764 | 1.25367 | 49pts
-134 | 0 | 515.116 | 8662.911 | 54313.349 | 3.991 |  | Edge | 2 | 5.584 | 1.21452 | 49pts
-129.434 | -34.682 | 514.986 | 8310.532 | 52289.527 | 4.006 | Q1 | Edge | 2 | 5.714 | 1.242795 | 49pts
-116.047 | -67 | 514.926 | 8652.995 | 54250.461 | 3.991 | Q1 | Edge | 2 | 5.774 | 1.255845 | 49pts
-94.752 | -94.752 | 515.071 | 8160.981 | 50872.678 | 3.968 | Q1 | Edge | 2 | 5.629 | 1.2243075 | 49pts
-67 | -116.047 | 514.81 | 8771.409 | 54121.649 | 3.928 | Q1 | Edge | 2 | 5.89 | 1.281075 | 49pts
-34.682 | -129.434 | 515.139 | 7991.394 | 49880.649 | 3.974 | Q1 | Edge | 2 | 5.561 | 1.2095175 | 49pts
0 | -134 | 515.128 | 8221.14 | 51209.147 | 3.965 |  | Edge | 2 | 5.572 | 1.21191 | 49pts
34.682 | -129.434 | 515.069 | 8308.558 | 51622.994 | 3.955 | Q4 | Edge | 2 | 5.631 | 1.224743 | 49pts
67 | -116.047 | 515.002 | 7966.568 | 49672.073 | 3.969 | Q4 | Edge | 2 | 5.698 | 1.239315 | 49pts
94.752 | -94.752 | 514.954 | 8396.457 | 52219.746 | 3.959 | Q4 | Edge | 2 | 5.746 | 1.249755 | 49pts
116.047 | -67 | 514.951 | 7972.269 | 49621.188 | 3.962 | Q4 | Edge | 2 | 5.749 | 1.2504075 | 49pts
129.434 | -34.682 | 514.876 | 8244.441 | 50640.133 | 3.91 | Q4 | Edge | 2 | 5.824 | 1.26672 | 49pts
0 | 0 | 514.441 | 8197.716 | 49641.664 | 3.855 |  | Center | 2 | 6.259 | 1.3613325 | 49pts
44.667 | 0 | 514.703 | 8639.538 | 52770.163 | 3.888 |  | Center | 2 | 5.997 | 1.304348 | 49pts
31.584 | 31.584 | 514.691 | 8700.313 | 53160.888 | 3.89 | Q3 | Center | 2 | 6.009 | 1.3069575 | 49pts
0 | 44.667 | 514.638 | 8698.944 | 53113.057 | 3.887 |  | Center | 2 | 6.062 | 1.318485 | 49pts
-31.584 | 31.584 | 514.641 | 8493.292 | 51977.305 | 3.896 | Q2 | Center | 2 | 6.059 | 1.317833 | 49pts
-44.667 | 0 | 514.628 | 8602.067 | 52870.785 | 3.913 |  | Center | 2 | 6.072 | 1.32066 | 49pts
-31.584 | -31.584 | 514.759 | 8757.689 | 53328.056 | 3.877 | Q1 | Center | 2 | 5.941 | 1.2921675 | 49pts
0 | -44.667 | 514.806 | 8876.553 | 54764.117 | 3.928 |  | Center | 2 | 5.894 | 1.281945 | 49pts
31.584 | -31.584 | 514.669 | 8852.358 | 53733.921 | 3.864 | Q4 | Center | 2 | 6.031 | 1.311743 | 49pts
89.333 | 0 | 514.983 | 7559.839 | 45733.357 | 3.851 |  | Mid-Radius | 2 | 5.717 | 1.243448 | 49pts
82.533 | 34.186 | 514.793 | 7653.937 | 46154.469 | 3.839 | Q3 | Mid-Radius | 2 | 5.907 | 1.2847725 | 49pts
63.168 | 63.168 | 514.778 | 7629.278 | 46413.982 | 3.873 | Q3 | Mid-Radius | 2 | 5.922 | 1.288035 | 49pts
34.186 | 82.533 | 514.957 | 7155.103 | 43565.515 | 3.876 | Q3 | Mid-Radius | 2 | 5.743 | 1.2491025 | 49pts
0 | 89.333 | 514.829 | 7537.202 | 45767.722 | 3.866 |  | Mid-Radius | 2 | 5.871 | 1.276943 | 49pts
-34.186 | 82.533 | 514.728 | 6855.977 | 41555.333 | 3.859 | Q2 | Mid-Radius | 2 | 5.972 | 1.29891 | 49pts
-63.168 | 63.168 | 514.736 | 7681.917 | 45644.433 | 3.783 | Q2 | Mid-Radius | 2 | 5.964 | 1.29717 | 49pts
-82.533 | 34.186 | 514.765 | 7481.855 | 45119.902 | 3.839 | Q2 | Mid-Radius | 2 | 5.935 | 1.2908625 | 49pts
-89.333 | 0 | 514.879 | 7763.692 | 47000.425 | 3.854 |  | Mid-Radius | 2 | 5.821 | 1.2660675 | 49pts
-82.533 | -34.186 | 514.879 | 6896.012 | 42040.032 | 3.881 | Q1 | Mid-Radius | 2 | 5.821 | 1.2660675 | 49pts
-63.168 | -63.168 | 514.709 | 7729.87 | 46997.715 | 3.871 | Q1 | Mid-Radius | 2 | 5.991 | 1.303043 | 49pts
-34.186 | -82.533 | 514.796 | 7985.313 | 48375.886 | 3.857 | Q1 | Mid-Radius | 2 | 5.904 | 1.28412 | 49pts
0 | -89.333 | 514.731 | 7965.681 | 47877.179 | 3.826 |  | Mid-Radius | 2 | 5.969 | 1.2982575 | 49pts
34.186 | -82.533 | 514.758 | 7839.348 | 47096.828 | 3.825 | Q4 | Mid-Radius | 2 | 5.942 | 1.292385 | 49pts
63.168 | -63.168 | 514.946 | 7737.191 | 46896.791 | 3.859 | Q4 | Mid-Radius | 2 | 5.754 | 1.251495 | 49pts
82.533 | -34.186 | 514.73 | 7714.823 | 45988.555 | 3.795 | Q4 | Mid-Radius | 2 | 5.97 | 1.298475 | 49pts
134 | 0 | 515.109 | 8151.174 | 49925.389 | 3.899 |  | Edge | 2 | 5.591 | 1.2160425 | 49pts
129.434 | 34.682 | 514.953 | 7951.025 | 47918.761 | 3.837 | Q3 | Edge | 2 | 5.747 | 1.249973 | 49pts
116.047 | 67 | 515.082 | 8143.809 | 50296.914 | 3.932 | Q3 | Edge | 2 | 5.618 | 1.221915 | 49pts
94.752 | 94.752 | 515.022 | 8044.982 | 49539.007 | 3.92 | Q3 | Edge | 2 | 5.678 | 1.234965 | 49pts
67 | 116.047 | 514.951 | 8181.816 | 50161.174 | 3.903 | Q3 | Edge | 2 | 5.749 | 1.2504075 | 49pts
34.682 | 129.434 | 514.937 | 8172.8 | 50008.57 | 3.895 | Q3 | Edge | 2 | 5.763 | 1.2534525 | 49pts
0 | 134 | 514.979 | 8284.365 | 51529.422 | 3.96 |  | Edge | 2 | 5.721 | 1.2443175 | 49pts
-34.682 | 129.434 | 514.975 | 7776.572 | 47489.651 | 3.888 | Q2 | Edge | 2 | 5.725 | 1.2451875 | 49pts
-67 | 116.047 | 515 | 7695.888 | 47602.937 | 3.938 | Q2 | Edge | 2 | 5.7 | 1.23975 | 49pts
-94.752 | 94.752 | 515.005 | 7605.949 | 46809.587 | 3.918 | Q2 | Edge | 2 | 5.695 | 1.2386625 | 49pts
-116.047 | 67 | 514.897 | 8072.393 | 49452.306 | 3.9 | Q2 | Edge | 2 | 5.803 | 1.2621525 | 49pts
-129.434 | 34.682 | 514.835 | 7897.085 | 48204.221 | 3.886 | Q2 | Edge | 2 | 5.865 | 1.2756375 | 49pts
-134 | 0 | 515.056 | 8325.955 | 52060.659 | 3.981 |  | Edge | 2 | 5.644 | 1.22757 | 49pts
-129.434 | -34.682 | 514.879 | 7862.952 | 48474.59 | 3.925 | Q1 | Edge | 2 | 5.821 | 1.2660675 | 49pts
-116.047 | -67 | 515.079 | 8406.27 | 51970.721 | 3.936 | Q1 | Edge | 2 | 5.621 | 1.222568 | 49pts
-94.752 | -94.752 | 514.922 | 8537.057 | 52523.741 | 3.917 | Q1 | Edge | 2 | 5.778 | 1.256715 | 49pts
-67 | -116.047 | 515.033 | 7670.941 | 47192.755 | 3.917 | Q1 | Edge | 2 | 5.667 | 1.2325725 | 49pts
-34.682 | -129.434 | 515.049 | 8225.277 | 50264.012 | 3.89 | Q1 | Edge | 2 | 5.651 | 1.229093 | 49pts
0 | -134 | 514.98 | 8434.328 | 51546.777 | 3.891 |  | Edge | 2 | 5.72 | 1.2441 | 49pts
34.682 | -129.434 | 515.017 | 8281.746 | 50997.838 | 3.92 | Q4 | Edge | 2 | 5.683 | 1.2360525 | 49pts
67 | -116.047 | 515.016 | 8281.472 | 50695.196 | 3.897 | Q4 | Edge | 2 | 5.684 | 1.23627 | 49pts
94.752 | -94.752 | 514.936 | 8394.206 | 51085.536 | 3.874 | Q4 | Edge | 2 | 5.764 | 1.25367 | 49pts
116.048 | -67 | 515.032 | 7931.481 | 48907.504 | 3.926 | Q4 | Edge | 2 | 5.668 | 1.23279 | 49pts
129.434 | -34.682 | 515.011 | 7842.737 | 48009.81 | 3.897 | Q4 | Edge | 2 | 5.689 | 1.237358 | 49pts
0 | 0 | 514.558 | 8618.492 | 51993.45 | 3.841 |  | Center | 3 | 6.142 | 1.335885 | 49pts
44.667 | 0 | 514.905 | 8893.554 | 54559.456 | 3.905 |  | Center | 3 | 5.795 | 1.260413 | 49pts
31.584 | 31.584 | 514.781 | 8766.785 | 54046.584 | 3.925 | Q3 | Center | 3 | 5.919 | 1.287383 | 49pts
0 | 44.667 | 514.651 | 8578.16 | 52655.765 | 3.908 |  | Center | 3 | 6.049 | 1.315658 | 49pts
-31.584 | 31.584 | 514.717 | 8804.194 | 53651.336 | 3.879 | Q2 | Center | 3 | 5.983 | 1.301303 | 49pts
-44.667 | 0 | 514.715 | 8798.4 | 54555.638 | 3.947 |  | Center | 3 | 5.985 | 1.3017375 | 49pts
-31.584 | -31.584 | 514.806 | 8418.629 | 52478.746 | 3.968 | Q1 | Center | 3 | 5.894 | 1.281945 | 49pts
0 | -44.667 | 514.655 | 8858.298 | 54643.547 | 3.927 |  | Center | 3 | 6.045 | 1.314788 | 49pts
31.584 | -31.584 | 514.861 | 8020.97 | 49920.36 | 3.962 | Q4 | Center | 3 | 5.839 | 1.2699825 | 49pts
89.333 | 0 | 514.772 | 7753.433 | 47221.55 | 3.877 |  | Mid-Radius | 3 | 5.928 | 1.28934 | 49pts
82.533 | 34.186 | 514.869 | 6986.362 | 43286.064 | 3.944 | Q3 | Mid-Radius | 3 | 5.831 | 1.2682425 | 49pts
63.168 | 63.168 | 514.9 | 7770.835 | 47512.444 | 3.892 | Q3 | Mid-Radius | 3 | 5.8 | 1.2615 | 49pts
34.186 | 82.533 | 514.869 | 7731.889 | 47323.095 | 3.896 | Q3 | Mid-Radius | 3 | 5.831 | 1.2682425 | 49pts
0 | 89.333 | 514.867 | 7466.773 | 45522.261 | 3.881 |  | Mid-Radius | 3 | 5.833 | 1.268678 | 49pts
-34.186 | 82.533 | 514.896 | 7317.613 | 44927.091 | 3.909 | Q2 | Mid-Radius | 3 | 5.804 | 1.26237 | 49pts
-63.168 | 63.168 | 514.952 | 7780.116 | 48613.356 | 3.978 | Q2 | Mid-Radius | 3 | 5.748 | 1.25019 | 49pts
-82.533 | 34.186 | 514.797 | 7822.628 | 47894.455 | 3.898 | Q2 | Mid-Radius | 3 | 5.903 | 1.2839025 | 49pts
-89.333 | 0 | 514.8 | 7033.065 | 42868.737 | 3.88 |  | Mid-Radius | 3 | 5.9 | 1.28325 | 49pts
-82.533 | -34.186 | 514.881 | 7669.13 | 47175.035 | 3.916 | Q1 | Mid-Radius | 3 | 5.819 | 1.265633 | 49pts
-63.168 | -63.168 | 514.897 | 7912.026 | 48642.972 | 3.914 | Q1 | Mid-Radius | 3 | 5.803 | 1.2621525 | 49pts
-34.186 | -82.533 | 514.892 | 7106.727 | 43717.29 | 3.916 | Q1 | Mid-Radius | 3 | 5.808 | 1.26324 | 49pts
0 | -89.333 | 514.879 | 7767.875 | 47384.877 | 3.883 |  | Mid-Radius | 3 | 5.821 | 1.2660675 | 49pts
34.186 | -82.533 | 514.938 | 7970.174 | 49256.243 | 3.934 | Q4 | Mid-Radius | 3 | 5.762 | 1.253235 | 49pts
63.168 | -63.168 | 514.921 | 6591.82 | 40838.059 | 3.944 | Q4 | Mid-Radius | 3 | 5.779 | 1.2569325 | 49pts
82.533 | -34.186 | 514.89 | 7753.993 | 47581.761 | 3.907 | Q4 | Mid-Radius | 3 | 5.81 | 1.263675 | 49pts
134 | 0 | 515.065 | 8241.108 | 51086.611 | 3.946 |  | Edge | 3 | 5.635 | 1.2256125 | 49pts
129.434 | 34.682 | 515.114 | 8236.531 | 51673.814 | 3.994 | Q3 | Edge | 3 | 5.586 | 1.214955 | 49pts
116.047 | 67 | 515.122 | 8174.701 | 51105.253 | 3.98 | Q3 | Edge | 3 | 5.578 | 1.213215 | 49pts
94.752 | 94.752 | 514.92 | 8270.785 | 51207.401 | 3.942 | Q3 | Edge | 3 | 5.78 | 1.25715 | 49pts
67 | 116.047 | 514.997 | 7723.018 | 47919.42 | 3.95 | Q3 | Edge | 3 | 5.703 | 1.240403 | 49pts
34.682 | 129.434 | 515.116 | 8372.969 | 52221.312 | 3.971 | Q3 | Edge | 3 | 5.584 | 1.21452 | 49pts
0 | 134 | 515.012 | 8565.145 | 53056.092 | 3.943 |  | Edge | 3 | 5.688 | 1.23714 | 49pts
-34.682 | 129.434 | 515.095 | 7999.576 | 50098.474 | 3.987 | Q2 | Edge | 3 | 5.605 | 1.2190875 | 49pts
-67 | 116.047 | 514.938 | 8848.174 | 54953.086 | 3.954 | Q2 | Edge | 3 | 5.762 | 1.253235 | 49pts
-94.752 | 94.752 | 514.969 | 7967.654 | 49678.901 | 3.969 | Q2 | Edge | 3 | 5.731 | 1.2464925 | 49pts
-116.047 | 67 | 514.841 | 8422.566 | 52306.431 | 3.954 | Q2 | Edge | 3 | 5.859 | 1.2743325 | 49pts
-129.434 | 34.682 | 515.006 | 8215.275 | 51364.382 | 3.98 | Q2 | Edge | 3 | 5.694 | 1.238445 | 49pts
-134 | 0 | 515.08 | 8735.243 | 54315.299 | 3.958 |  | Edge | 3 | 5.62 | 1.22235 | 49pts
-129.434 | -34.682 | 515.138 | 8529.659 | 53457.946 | 3.99 | Q1 | Edge | 3 | 5.562 | 1.209735 | 49pts
-116.047 | -67 | 515.01 | 8735.117 | 53930.613 | 3.93 | Q1 | Edge | 3 | 5.69 | 1.237575 | 49pts
-94.752 | -94.752 | 515.102 | 8659.885 | 53589.089 | 3.94 | Q1 | Edge | 3 | 5.598 | 1.217565 | 49pts
-67 | -116.047 | 515.102 | 8748.461 | 54066.543 | 3.934 | Q1 | Edge | 3 | 5.598 | 1.217565 | 49pts
-34.682 | -129.434 | 514.99 | 8772.523 | 53724.482 | 3.899 | Q1 | Edge | 3 | 5.71 | 1.241925 | 49pts
0 | -134 | 515.1 | 8736.206 | 53433.209 | 3.894 |  | Edge | 3 | 5.6 | 1.218 | 49pts
34.682 | -129.434 | 514.962 | 8589.798 | 52651.157 | 3.902 | Q4 | Edge | 3 | 5.738 | 1.248015 | 49pts
67 | -116.047 | 514.984 | 8566.64 | 52814.732 | 3.925 | Q4 | Edge | 3 | 5.716 | 1.24323 | 49pts
94.752 | -94.752 | 515.07 | 8523.653 | 52663.835 | 3.933 | Q4 | Edge | 3 | 5.63 | 1.224525 | 49pts
116.047 | -67 | 515.121 | 8347.379 | 51784.628 | 3.949 | Q4 | Edge | 3 | 5.579 | 1.213433 | 49pts
129.434 | -34.682 | 515.076 | 8035.763 | 49452.468 | 3.918 | Q4 | Edge | 3 | 5.624 | 1.22322 | 49pts
0 | 0 | 514.784 | 8673.605 | 52760.354 | 3.872 |  | Center | 4 | 5.916 | 1.28673 | 49pts
44.667 | 0 | 514.754 | 8984.338 | 55162.515 | 3.909 |  | Center | 4 | 5.946 | 1.293255 | 49pts
31.584 | 31.584 | 514.82 | 8887.904 | 54199.2 | 3.882 | Q3 | Center | 4 | 5.88 | 1.2789 | 49pts
0 | 44.667 | 514.685 | 8797.843 | 54108.991 | 3.915 |  | Center | 4 | 6.015 | 1.308263 | 49pts
-31.584 | 31.584 | 514.934 | 8811.149 | 54308.941 | 3.924 | Q2 | Center | 4 | 5.766 | 1.254105 | 49pts
-44.667 | 0 | 514.878 | 8878.991 | 54374.793 | 3.899 |  | Center | 4 | 5.822 | 1.266285 | 49pts
-31.584 | -31.584 | 514.802 | 8942.417 | 55173.662 | 3.928 | Q1 | Center | 4 | 5.898 | 1.282815 | 49pts
0 | -44.667 | 514.889 | 8898.589 | 55372.878 | 3.961 |  | Center | 4 | 5.811 | 1.2638925 | 49pts
31.584 | -31.584 | 514.747 | 8994.554 | 55230.186 | 3.909 | Q4 | Center | 4 | 5.953 | 1.294778 | 49pts
89.333 | 0 | 515.018 | 7734.875 | 47469.414 | 3.907 |  | Mid-Radius | 4 | 5.682 | 1.235835 | 49pts
82.533 | 34.186 | 514.93 | 7722.951 | 47411.841 | 3.908 | Q3 | Mid-Radius | 4 | 5.77 | 1.254975 | 49pts
63.168 | 63.168 | 514.884 | 7691.508 | 46928.542 | 3.884 | Q3 | Mid-Radius | 4 | 5.816 | 1.26498 | 49pts
34.186 | 82.533 | 514.832 | 7636.732 | 46415.367 | 3.869 | Q3 | Mid-Radius | 4 | 5.868 | 1.27629 | 49pts
0 | 89.333 | 514.942 | 7498.458 | 46235.197 | 3.925 |  | Mid-Radius | 4 | 5.758 | 1.252365 | 49pts
-34.186 | 82.533 | 515.016 | 7339.409 | 44752.383 | 3.882 | Q2 | Mid-Radius | 4 | 5.684 | 1.23627 | 49pts
-63.168 | 63.168 | 514.864 | 7838.061 | 48043.373 | 3.902 | Q2 | Mid-Radius | 4 | 5.836 | 1.26933 | 49pts
-82.533 | 34.186 | 514.904 | 7162.852 | 43971.752 | 3.908 | Q2 | Mid-Radius | 4 | 5.796 | 1.26063 | 49pts
-89.333 | 0 | 515.014 | 7895.571 | 48371.018 | 3.9 |  | Mid-Radius | 4 | 5.686 | 1.236705 | 49pts
-82.533 | -34.186 | 515.017 | 7889.983 | 48046.151 | 3.877 | Q1 | Mid-Radius | 4 | 5.683 | 1.2360525 | 49pts
-63.168 | -63.168 | 515.084 | 7457.638 | 45855.5 | 3.914 | Q1 | Mid-Radius | 4 | 5.616 | 1.22148 | 49pts
-34.186 | -82.533 | 514.839 | 7663.799 | 47208.405 | 3.922 | Q1 | Mid-Radius | 4 | 5.861 | 1.2747675 | 49pts
0 | -89.333 | 514.846 | 7798.96 | 46997.496 | 3.836 |  | Mid-Radius | 4 | 5.854 | 1.273245 | 49pts
34.186 | -82.533 | 514.901 | 7668.409 | 47472.133 | 3.941 | Q4 | Mid-Radius | 4 | 5.799 | 1.261283 | 49pts
63.168 | -63.168 | 514.996 | 7900.681 | 48604.084 | 3.916 | Q4 | Mid-Radius | 4 | 5.704 | 1.24062 | 49pts
82.533 | -34.186 | 514.972 | 7720.418 | 47231.21 | 3.895 | Q4 | Mid-Radius | 4 | 5.728 | 1.24584 | 49pts
134 | 0 | 515.041 | 8250.446 | 50630.001 | 3.907 |  | Edge | 4 | 5.659 | 1.2308325 | 49pts
129.434 | 34.682 | 515.125 | 8161.917 | 50335.845 | 3.926 | Q3 | Edge | 4 | 5.575 | 1.2125625 | 49pts
116.047 | 67 | 515.094 | 8308.522 | 50724.359 | 3.887 | Q3 | Edge | 4 | 5.606 | 1.219305 | 49pts
94.752 | 94.752 | 515.088 | 8255.016 | 51123.97 | 3.943 | Q3 | Edge | 4 | 5.612 | 1.22061 | 49pts
67 | 116.047 | 515.117 | 8333.843 | 51942.361 | 3.968 | Q3 | Edge | 4 | 5.583 | 1.214303 | 49pts
34.682 | 129.434 | 515.051 | 8474.95 | 53023.164 | 3.983 | Q3 | Edge | 4 | 5.649 | 1.2286575 | 49pts
0 | 134 | 514.977 | 8689.25 | 53170.595 | 3.896 |  | Edge | 4 | 5.723 | 1.244753 | 49pts
-34.682 | 129.434 | 514.961 | 7949.816 | 49394.749 | 3.956 | Q2 | Edge | 4 | 5.739 | 1.2482325 | 49pts
-67 | 116.047 | 515.098 | 8026.54 | 49770.977 | 3.948 | Q2 | Edge | 4 | 5.602 | 1.218435 | 49pts
-94.752 | 94.752 | 515.14 | 7445.174 | 46799.155 | 4.002 | Q2 | Edge | 4 | 5.56 | 1.2093 | 49pts
-116.048 | 67 | 515.124 | 8500.785 | 53220.613 | 3.986 | Q2 | Edge | 4 | 5.576 | 1.21278 | 49pts
-129.434 | 34.682 | 515.035 | 8043.128 | 49958.632 | 3.954 | Q2 | Edge | 4 | 5.665 | 1.232138 | 49pts
-134 | 0 | 515.062 | 8455.639 | 52848.85 | 3.979 |  | Edge | 4 | 5.638 | 1.226265 | 49pts
-129.434 | -34.682 | 514.964 | 8319.938 | 51587.05 | 3.947 | Q1 | Edge | 4 | 5.736 | 1.24758 | 49pts
-116.047 | -67 | 515.01 | 8643.759 | 53415.511 | 3.934 | Q1 | Edge | 4 | 5.69 | 1.237575 | 49pts
-94.752 | -94.752 | 515.072 | 8243.247 | 50858.504 | 3.928 | Q1 | Edge | 4 | 5.628 | 1.22409 | 49pts
-67 | -116.047 | 515.196 | 8557.513 | 52837.997 | 3.931 | Q1 | Edge | 4 | 5.504 | 1.19712 | 49pts
-34.682 | -129.434 | 515.091 | 7922.548 | 48952.636 | 3.934 | Q1 | Edge | 4 | 5.609 | 1.2199575 | 49pts
0 | -134 | 515.069 | 7800.844 | 47838.549 | 3.904 |  | Edge | 4 | 5.631 | 1.224743 | 49pts
34.682 | -129.434 | 515.101 | 7500.939 | 45643.549 | 3.874 | Q4 | Edge | 4 | 5.599 | 1.2177825 | 49pts
67 | -116.047 | 515.155 | 8405.734 | 51178.664 | 3.876 | Q4 | Edge | 4 | 5.545 | 1.206038 | 49pts
94.752 | -94.752 | 515.072 | 8216.64 | 50371.912 | 3.903 | Q4 | Edge | 4 | 5.628 | 1.22409 | 49pts
116.047 | -67 | 515.064 | 7595.748 | 46412.472 | 3.89 | Q4 | Edge | 4 | 5.636 | 1.22583 | 49pts
129.434 | -34.682 | 515.201 | 7923.807 | 48784.371 | 3.919 | Q4 | Edge | 4 | 5.499 | 1.1960325 | 49pts
0 | 0 | 514.634 | 8414.852 | 50715.575 | 3.837 |  | Center | 5 | 6.066 | 1.319355 | 49pts
44.667 | 0 | 514.824 | 8266.105 | 49986.495 | 3.85 |  | Center | 5 | 5.876 | 1.27803 | 49pts
31.584 | 31.584 | 514.766 | 8380.959 | 51112.516 | 3.883 | Q3 | Center | 5 | 5.934 | 1.290645 | 49pts
0 | 44.667 | 514.922 | 8275.452 | 50600.353 | 3.893 |  | Center | 5 | 5.778 | 1.256715 | 49pts
-31.584 | 31.584 | 514.756 | 7109.026 | 43020.262 | 3.853 | Q2 | Center | 5 | 5.944 | 1.29282 | 49pts
-44.667 | 0 | 514.741 | 7282.068 | 44356.064 | 3.878 |  | Center | 5 | 5.959 | 1.296083 | 49pts
-31.584 | -31.584 | 514.886 | 8415.333 | 51780.889 | 3.917 | Q1 | Center | 5 | 5.814 | 1.264545 | 49pts
0 | -44.667 | 514.698 | 8568.135 | 52396.487 | 3.893 |  | Center | 5 | 6.002 | 1.305435 | 49pts
31.584 | -31.584 | 514.698 | 8543.373 | 51854.615 | 3.864 | Q4 | Center | 5 | 6.002 | 1.305435 | 49pts
89.333 | 0 | 514.813 | 7482.306 | 45524.91 | 3.873 |  | Mid-Radius | 5 | 5.887 | 1.2804225 | 49pts
82.533 | 34.186 | 514.916 | 7603.465 | 45947.527 | 3.847 | Q3 | Mid-Radius | 5 | 5.784 | 1.25802 | 49pts
63.168 | 63.168 | 514.921 | 7504.775 | 45626.882 | 3.87 | Q3 | Mid-Radius | 5 | 5.779 | 1.2569325 | 49pts
34.186 | 82.533 | 514.87 | 7251.585 | 44538.679 | 3.91 | Q3 | Mid-Radius | 5 | 5.83 | 1.268025 | 49pts
0 | 89.333 | 514.864 | 7229.774 | 44347.57 | 3.905 |  | Mid-Radius | 5 | 5.836 | 1.26933 | 49pts
-34.186 | 82.533 | 514.897 | 6895.937 | 42154.666 | 3.892 | Q2 | Mid-Radius | 5 | 5.803 | 1.2621525 | 49pts
-63.168 | 63.168 | 514.963 | 7601.681 | 46063.011 | 3.858 | Q2 | Mid-Radius | 5 | 5.737 | 1.247798 | 49pts
-82.533 | 34.186 | 514.893 | 7501.594 | 45788.842 | 3.886 | Q2 | Mid-Radius | 5 | 5.807 | 1.2630225 | 49pts
-89.333 | 0 | 514.983 | 6934.796 | 42214.712 | 3.875 |  | Mid-Radius | 5 | 5.717 | 1.243448 | 49pts
-82.533 | -34.186 | 514.902 | 7344.121 | 44874.359 | 3.89 | Q1 | Mid-Radius | 5 | 5.798 | 1.261065 | 49pts
-63.168 | -63.168 | 514.826 | 7548.562 | 46053.324 | 3.884 | Q1 | Mid-Radius | 5 | 5.874 | 1.277595 | 49pts
-34.186 | -82.533 | 515.017 | 7662.561 | 47221.964 | 3.923 | Q1 | Mid-Radius | 5 | 5.683 | 1.2360525 | 49pts
0 | -89.333 | 514.867 | 7585.849 | 46443.618 | 3.898 |  | Mid-Radius | 5 | 5.833 | 1.268678 | 49pts
34.186 | -82.533 | 515.02 | 7494.431 | 45507.861 | 3.866 | Q4 | Mid-Radius | 5 | 5.68 | 1.2354 | 49pts
63.168 | -63.168 | 514.88 | 7554.587 | 46328.63 | 3.904 | Q4 | Mid-Radius | 5 | 5.82 | 1.26585 | 49pts
82.533 | -34.186 | 514.844 | 7461.289 | 45194.99 | 3.856 | Q4 | Mid-Radius | 5 | 5.856 | 1.27368 | 49pts
134 | 0 | 515.122 | 7836.398 | 48169.749 | 3.913 |  | Edge | 5 | 5.578 | 1.213215 | 49pts
129.434 | 34.682 | 515.103 | 7914.231 | 48327.337 | 3.887 | Q3 | Edge | 5 | 5.597 | 1.217348 | 49pts
116.047 | 67 | 515.179 | 8028.909 | 48906.079 | 3.878 | Q3 | Edge | 5 | 5.521 | 1.200818 | 49pts
94.752 | 94.752 | 515.051 | 7865.779 | 48523.913 | 3.927 | Q3 | Edge | 5 | 5.649 | 1.2286575 | 49pts
67 | 116.047 | 515.065 | 8031.101 | 49179.952 | 3.898 | Q3 | Edge | 5 | 5.635 | 1.2256125 | 49pts
34.682 | 129.434 | 515.054 | 7969.863 | 49541.814 | 3.957 | Q3 | Edge | 5 | 5.646 | 1.228005 | 49pts
0 | 134 | 514.968 | 8057.781 | 49517.663 | 3.912 |  | Edge | 5 | 5.732 | 1.24671 | 49pts
-34.682 | 129.434 | 514.891 | 7543.911 | 46288.611 | 3.906 | Q2 | Edge | 5 | 5.809 | 1.263458 | 49pts
-67 | 116.047 | 514.999 | 7142.864 | 44352.185 | 3.953 | Q2 | Edge | 5 | 5.701 | 1.2399675 | 49pts
-94.752 | 94.752 | 514.916 | 7690.87 | 47580.898 | 3.939 | Q2 | Edge | 5 | 5.784 | 1.25802 | 49pts
-116.047 | 67 | 515.138 | 7850.793 | 48870.732 | 3.963 | Q2 | Edge | 5 | 5.562 | 1.209735 | 49pts
-129.434 | 34.682 | 515.128 | 7465.556 | 46330.904 | 3.951 | Q2 | Edge | 5 | 5.572 | 1.21191 | 49pts
-134 | 0 | 515.062 | 8080.399 | 49807.533 | 3.924 |  | Edge | 5 | 5.638 | 1.226265 | 49pts
-129.434 | -34.682 | 514.969 | 7948.294 | 48927.294 | 3.919 | Q1 | Edge | 5 | 5.731 | 1.2464925 | 49pts
-116.047 | -67 | 514.968 | 7850.98 | 47960.406 | 3.889 | Q1 | Edge | 5 | 5.732 | 1.24671 | 49pts
-94.752 | -94.752 | 515.077 | 7763.947 | 47493.897 | 3.894 | Q1 | Edge | 5 | 5.623 | 1.2230025 | 49pts
-67 | -116.047 | 515.131 | 8146.886 | 50655.985 | 3.958 | Q1 | Edge | 5 | 5.569 | 1.211258 | 49pts
-34.682 | -129.434 | 514.982 | 8194.288 | 50056.221 | 3.889 | Q1 | Edge | 5 | 5.718 | 1.243665 | 49pts
0 | -134 | 515.142 | 8134.051 | 49667.415 | 3.887 |  | Edge | 5 | 5.558 | 1.208865 | 49pts
34.682 | -129.434 | 515.188 | 7891.235 | 48215.326 | 3.89 | Q4 | Edge | 5 | 5.512 | 1.19886 | 49pts
67 | -116.047 | 515.171 | 7781.109 | 48028.23 | 3.929 | Q4 | Edge | 5 | 5.529 | 1.2025575 | 49pts
94.752 | -94.752 | 515.046 | 7842.357 | 48400.061 | 3.929 | Q4 | Edge | 5 | 5.654 | 1.229745 | 49pts
116.047 | -67 | 515.265 | 6594.016 | 40621.707 | 3.922 | Q4 | Edge | 5 | 5.435 | 1.182113 | 49pts
129.434 | -34.682 | 515.002 | 7675.673 | 47212.884 | 3.916 | Q4 | Edge | 5 | 5.698 | 1.239315 | 49pts
0 | 0 | 514.617 | 8197.346 | 49559.925 | 3.849 |  | Center | 6 | 6.083 | 1.323053 | 49pts
44.667 | 0 | 514.729 | 8064.035 | 49396.832 | 3.9 |  | Center | 6 | 5.971 | 1.2986925 | 49pts
31.584 | 31.584 | 514.716 | 7846.666 | 48782.054 | 3.958 | Q3 | Center | 6 | 5.984 | 1.30152 | 49pts
0 | 44.667 | 514.84 | 8055.953 | 49262.559 | 3.893 |  | Center | 6 | 5.86 | 1.27455 | 49pts
-31.584 | 31.584 | 514.722 | 7879.926 | 47962.068 | 3.875 | Q2 | Center | 6 | 5.978 | 1.300215 | 49pts
-44.667 | 0 | 514.757 | 7910.848 | 48337.436 | 3.89 |  | Center | 6 | 5.943 | 1.292603 | 49pts
-31.584 | -31.584 | 514.784 | 8027.751 | 49466.128 | 3.923 | Q1 | Center | 6 | 5.916 | 1.28673 | 49pts
0 | -44.667 | 514.713 | 8112.471 | 49299.962 | 3.869 |  | Center | 6 | 5.987 | 1.302173 | 49pts
31.584 | -31.584 | 514.823 | 8134.452 | 49960.494 | 3.91 | Q4 | Center | 6 | 5.877 | 1.278248 | 49pts
89.333 | 0 | 514.779 | 7160.965 | 43479.971 | 3.865 |  | Mid-Radius | 6 | 5.921 | 1.2878175 | 49pts
82.533 | 34.186 | 514.819 | 7140.146 | 43830.364 | 3.908 | Q3 | Mid-Radius | 6 | 5.881 | 1.279118 | 49pts
63.168 | 63.168 | 514.843 | 7013.608 | 42307.878 | 3.84 | Q3 | Mid-Radius | 6 | 5.857 | 1.273898 | 49pts
34.186 | 82.533 | 514.8 | 6961.14 | 42196.549 | 3.859 | Q3 | Mid-Radius | 6 | 5.9 | 1.28325 | 49pts
0 | 89.333 | 514.845 | 6858.033 | 41654.69 | 3.867 |  | Mid-Radius | 6 | 5.855 | 1.2734625 | 49pts
-34.186 | 82.533 | 514.979 | 6526.011 | 40422.411 | 3.943 | Q2 | Mid-Radius | 6 | 5.721 | 1.2443175 | 49pts
-63.168 | 63.168 | 514.821 | 6737.172 | 41164.802 | 3.89 | Q2 | Mid-Radius | 6 | 5.879 | 1.2786825 | 49pts
-82.533 | 34.186 | 514.87 | 7024.977 | 42661.975 | 3.866 | Q2 | Mid-Radius | 6 | 5.83 | 1.268025 | 49pts
-89.333 | 0 | 514.809 | 7259.575 | 43770.949 | 3.838 |  | Mid-Radius | 6 | 5.891 | 1.281293 | 49pts
-82.533 | -34.186 | 514.742 | 7186.406 | 43666.293 | 3.868 | Q1 | Mid-Radius | 6 | 5.958 | 1.295865 | 49pts
-63.168 | -63.168 | 514.871 | 7326.479 | 44239.143 | 3.844 | Q1 | Mid-Radius | 6 | 5.829 | 1.267808 | 49pts
-34.186 | -82.533 | 514.827 | 7519.912 | 44973.637 | 3.807 | Q1 | Mid-Radius | 6 | 5.873 | 1.2773775 | 49pts
0 | -89.333 | 514.856 | 7516.847 | 45052.24 | 3.816 |  | Mid-Radius | 6 | 5.844 | 1.27107 | 49pts
34.186 | -82.533 | 514.822 | 7262.134 | 43315.548 | 3.797 | Q4 | Mid-Radius | 6 | 5.878 | 1.278465 | 49pts
63.168 | -63.168 | 514.898 | 7344.209 | 44557.653 | 3.862 | Q4 | Mid-Radius | 6 | 5.802 | 1.261935 | 49pts
82.533 | -34.186 | 514.902 | 7275.31 | 44185.44 | 3.866 | Q4 | Mid-Radius | 6 | 5.798 | 1.261065 | 49pts
134 | 0 | 514.903 | 7156.403 | 43070.178 | 3.831 |  | Edge | 6 | 5.797 | 1.2608475 | 49pts
129.434 | 34.682 | 515.125 | 7659.696 | 46412.48 | 3.857 | Q3 | Edge | 6 | 5.575 | 1.2125625 | 49pts
116.048 | 67 | 515.062 | 7788.444 | 47053.383 | 3.846 | Q3 | Edge | 6 | 5.638 | 1.226265 | 49pts
94.752 | 94.752 | 514.931 | 7739.14 | 47175.673 | 3.881 | Q3 | Edge | 6 | 5.769 | 1.2547575 | 49pts
67 | 116.047 | 515.01 | 7915.437 | 48481.999 | 3.899 | Q3 | Edge | 6 | 5.69 | 1.237575 | 49pts
34.682 | 129.434 | 515.112 | 7950.846 | 48793.028 | 3.907 | Q3 | Edge | 6 | 5.588 | 1.21539 | 49pts
0 | 134 | 514.934 | 8008.329 | 48632.267 | 3.866 |  | Edge | 6 | 5.766 | 1.254105 | 49pts
-34.682 | 129.434 | 515.035 | 7548.89 | 46578.793 | 3.928 | Q2 | Edge | 6 | 5.665 | 1.232138 | 49pts
-67 | 116.047 | 515.195 | 7416.468 | 45964.092 | 3.945 | Q2 | Edge | 6 | 5.505 | 1.1973375 | 49pts
-94.752 | 94.752 | 514.949 | 7144.176 | 44431.876 | 3.959 | Q2 | Edge | 6 | 5.751 | 1.250843 | 49pts
-116.047 | 67 | 515.158 | 7710.084 | 47614.256 | 3.931 | Q2 | Edge | 6 | 5.542 | 1.205385 | 49pts
-129.434 | 34.682 | 515.086 | 7285.667 | 44179.172 | 3.86 | Q2 | Edge | 6 | 5.614 | 1.221045 | 49pts
-134 | 0 | 515.116 | 7971.5 | 48741.354 | 3.893 |  | Edge | 6 | 5.584 | 1.21452 | 49pts
-129.434 | -34.682 | 515.044 | 7084.96 | 43864.149 | 3.941 | Q1 | Edge | 6 | 5.656 | 1.23018 | 49pts
-116.047 | -67 | 515 | 7865.195 | 47846.969 | 3.873 | Q1 | Edge | 6 | 5.7 | 1.23975 | 49pts
-94.752 | -94.752 | 515.111 | 7956.518 | 48375.365 | 3.871 | Q1 | Edge | 6 | 5.589 | 1.215608 | 49pts
-67 | -116.047 | 515.093 | 8008.314 | 49220.631 | 3.913 | Q1 | Edge | 6 | 5.607 | 1.219523 | 49pts
-34.682 | -129.434 | 515.17 | 7996.943 | 49003.792 | 3.901 | Q1 | Edge | 6 | 5.53 | 1.202775 | 49pts
0 | -134 | 515.273 | 8106.366 | 48852.925 | 3.837 |  | Edge | 6 | 5.427 | 1.1803725 | 49pts
34.682 | -129.434 | 515.145 | 7887.567 | 48044.101 | 3.878 | Q4 | Edge | 6 | 5.555 | 1.208213 | 49pts
67 | -116.047 | 515.088 | 8010.395 | 48289.01 | 3.838 | Q4 | Edge | 6 | 5.612 | 1.22061 | 49pts
94.752 | -94.752 | 515.098 | 7869.574 | 47699.433 | 3.859 | Q4 | Edge | 6 | 5.602 | 1.218435 | 49pts
116.047 | -67 | 515.147 | 7561.369 | 46300.541 | 3.898 | Q4 | Edge | 6 | 5.553 | 1.2077775 | 49pts
129.434 | -34.682 | 515.208 | 7410.205 | 45379.98 | 3.899 | Q4 | Edge | 6 | 5.492 | 1.19451 | 49pts
0 | 0 | 514.706 | 8909.729 | 54447.149 | 3.89 |  | Center | 7 | 5.994 | 1.303695 | 49pts
44.667 | 0 | 514.646 | 8863.962 | 54481.882 | 3.913 |  | Center | 7 | 6.054 | 1.316745 | 49pts
31.584 | 31.584 | 514.825 | 8889.626 | 54471.735 | 3.901 | Q3 | Center | 7 | 5.875 | 1.2778125 | 49pts
0 | 44.667 | 514.695 | 8844.881 | 54262.562 | 3.906 |  | Center | 7 | 6.005 | 1.3060875 | 49pts
-31.584 | 31.584 | 514.779 | 8367.692 | 51193.295 | 3.895 | Q2 | Center | 7 | 5.921 | 1.2878175 | 49pts
-44.667 | 0 | 514.828 | 8829.337 | 55027.308 | 3.968 |  | Center | 7 | 5.872 | 1.27716 | 49pts
-31.584 | -31.584 | 514.833 | 8739.73 | 54527.893 | 3.972 | Q1 | Center | 7 | 5.867 | 1.276073 | 49pts
0 | -44.667 | 514.741 | 9202.928 | 56590.291 | 3.915 |  | Center | 7 | 5.959 | 1.296083 | 49pts
31.584 | -31.584 | 514.79 | 8942.772 | 54295.038 | 3.865 | Q4 | Center | 7 | 5.91 | 1.285425 | 49pts
89.333 | 0 | 515.057 | 6734.264 | 40904.678 | 3.867 |  | Mid-Radius | 7 | 5.643 | 1.2273525 | 49pts
82.533 | 34.186 | 514.858 | 7642.89 | 46906.278 | 3.907 | Q3 | Mid-Radius | 7 | 5.842 | 1.270635 | 49pts
63.168 | 63.168 | 514.931 | 7649.544 | 46653.657 | 3.883 | Q3 | Mid-Radius | 7 | 5.769 | 1.2547575 | 49pts
34.186 | 82.533 | 514.898 | 7719.763 | 47148.539 | 3.888 | Q3 | Mid-Radius | 7 | 5.802 | 1.261935 | 49pts
0 | 89.333 | 514.823 | 7686.605 | 46925.322 | 3.886 |  | Mid-Radius | 7 | 5.877 | 1.278248 | 49pts
-34.186 | 82.533 | 514.931 | 7445.676 | 45315.51 | 3.875 | Q2 | Mid-Radius | 7 | 5.769 | 1.2547575 | 49pts
-63.168 | 63.168 | 514.931 | 7896.283 | 47927.684 | 3.864 | Q2 | Mid-Radius | 7 | 5.769 | 1.2547575 | 49pts
-82.533 | 34.186 | 514.851 | 7448.305 | 45956.768 | 3.928 | Q2 | Mid-Radius | 7 | 5.849 | 1.2721575 | 49pts
-89.333 | 0 | 514.811 | 7882.168 | 48140.998 | 3.888 |  | Mid-Radius | 7 | 5.889 | 1.2808575 | 49pts
-82.533 | -34.186 | 514.885 | 7832.531 | 47601.962 | 3.869 | Q1 | Mid-Radius | 7 | 5.815 | 1.2647625 | 49pts
-63.168 | -63.168 | 515.05 | 7952.815 | 48107.588 | 3.851 | Q1 | Mid-Radius | 7 | 5.65 | 1.228875 | 49pts
-34.186 | -82.533 | 514.907 | 8040.453 | 48798.413 | 3.864 | Q1 | Mid-Radius | 7 | 5.793 | 1.2599775 | 49pts
0 | -89.333 | 514.868 | 7891.525 | 47830.493 | 3.859 |  | Mid-Radius | 7 | 5.832 | 1.26846 | 49pts
34.186 | -82.533 | 514.906 | 7530.815 | 46149.492 | 3.901 | Q4 | Mid-Radius | 7 | 5.794 | 1.260195 | 49pts
63.168 | -63.168 | 514.925 | 7893.04 | 48392.802 | 3.903 | Q4 | Mid-Radius | 7 | 5.775 | 1.256063 | 49pts
82.533 | -34.186 | 514.937 | 7730.965 | 47156.301 | 3.883 | Q4 | Mid-Radius | 7 | 5.763 | 1.2534525 | 49pts
134 | 0 | 515.097 | 8088.235 | 49802.856 | 3.92 |  | Edge | 7 | 5.603 | 1.218653 | 49pts
129.434 | 34.682 | 515.038 | 7620.105 | 47271.266 | 3.949 | Q3 | Edge | 7 | 5.662 | 1.231485 | 49pts
116.047 | 67 | 515.227 | 8169.071 | 50171.929 | 3.91 | Q3 | Edge | 7 | 5.473 | 1.190378 | 49pts
94.752 | 94.752 | 515.114 | 8142.32 | 50173.333 | 3.923 | Q3 | Edge | 7 | 5.586 | 1.214955 | 49pts
67 | 116.047 | 515.178 | 8515.805 | 51974.711 | 3.885 | Q3 | Edge | 7 | 5.522 | 1.201035 | 49pts
34.682 | 129.434 | 515.106 | 8453.125 | 51684.278 | 3.892 | Q3 | Edge | 7 | 5.594 | 1.216695 | 49pts
0 | 134 | 515.065 | 8640.553 | 52563.668 | 3.873 |  | Edge | 7 | 5.635 | 1.2256125 | 49pts
-34.682 | 129.434 | 515.122 | 8558.474 | 52268.255 | 3.888 | Q2 | Edge | 7 | 5.578 | 1.213215 | 49pts
-67 | 116.047 | 515.123 | 8621.239 | 52873.675 | 3.904 | Q2 | Edge | 7 | 5.577 | 1.2129975 | 49pts
-94.752 | 94.752 | 514.987 | 8588.66 | 52499.738 | 3.891 | Q2 | Edge | 7 | 5.713 | 1.242578 | 49pts
-116.048 | 67 | 514.978 | 8517.795 | 51663.481 | 3.861 | Q2 | Edge | 7 | 5.722 | 1.244535 | 49pts
-129.434 | 34.682 | 515.187 | 8589.897 | 52578.824 | 3.897 | Q2 | Edge | 7 | 5.513 | 1.1990775 | 49pts
-134 | 0 | 514.925 | 8517.3 | 52141.704 | 3.897 |  | Edge | 7 | 5.775 | 1.256063 | 49pts
-129.434 | -34.682 | 515.039 | 8725.587 | 52851.676 | 3.856 | Q1 | Edge | 7 | 5.661 | 1.231268 | 49pts
-116.047 | -67 | 515.211 | 8648.409 | 52334.709 | 3.852 | Q1 | Edge | 7 | 5.489 | 1.1938575 | 49pts
-94.752 | -94.752 | 515.055 | 8413.511 | 50800.103 | 3.844 | Q1 | Edge | 7 | 5.645 | 1.227788 | 49pts
-67 | -116.047 | 515.232 | 8580.2 | 52216.8 | 3.874 | Q1 | Edge | 7 | 5.468 | 1.18929 | 49pts
-34.682 | -129.434 | 515.099 | 8505.015 | 51728.052 | 3.872 | Q1 | Edge | 7 | 5.601 | 1.2182175 | 49pts
0 | -134 | 515.199 | 8445.942 | 51598.86 | 3.889 |  | Edge | 7 | 5.501 | 1.196468 | 49pts
34.682 | -129.434 | 515.054 | 8377.701 | 50267.213 | 3.82 | Q4 | Edge | 7 | 5.646 | 1.228005 | 49pts
67 | -116.047 | 514.985 | 8594.725 | 52324.66 | 3.876 | Q4 | Edge | 7 | 5.715 | 1.2430125 | 49pts
94.752 | -94.752 | 515.085 | 8592.516 | 52116.748 | 3.861 | Q4 | Edge | 7 | 5.615 | 1.2212625 | 49pts
116.047 | -67 | 515.137 | 8437.665 | 50873.058 | 3.838 | Q4 | Edge | 7 | 5.563 | 1.209953 | 49pts
129.434 | -34.682 | 515.162 | 7925.951 | 48241.558 | 3.875 | Q4 | Edge | 7 | 5.538 | 1.204515 | 49pts
0 | 0 | 514.71 | 8589.158 | 51819.789 | 3.841 |  | Center | 8 | 5.99 | 1.302825 | 49pts
44.667 | 0 | 514.852 | 8530.385 | 52246.873 | 3.899 |  | Center | 8 | 5.848 | 1.27194 | 49pts
31.584 | 31.584 | 514.786 | 8551.663 | 52235.838 | 3.889 | Q3 | Center | 8 | 5.914 | 1.286295 | 49pts
0 | 44.667 | 514.752 | 8569.232 | 52208.893 | 3.879 |  | Center | 8 | 5.948 | 1.29369 | 49pts
-31.584 | 31.584 | 514.676 | 8504.518 | 51549.79 | 3.859 | Q2 | Center | 8 | 6.024 | 1.31022 | 49pts
-44.667 | 0 | 514.845 | 8587.952 | 52345.677 | 3.88 |  | Center | 8 | 5.855 | 1.2734625 | 49pts
-31.584 | -31.584 | 514.733 | 8786.42 | 53054.762 | 3.844 | Q1 | Center | 8 | 5.967 | 1.297823 | 49pts
0 | -44.667 | 514.767 | 8647.942 | 52804.171 | 3.887 |  | Center | 8 | 5.933 | 1.2904275 | 49pts
31.584 | -31.584 | 514.611 | 8683.462 | 52724.68 | 3.865 | Q4 | Center | 8 | 6.089 | 1.3243575 | 49pts
89.333 | 0 | 514.946 | 7590.452 | 45500.603 | 3.816 |  | Mid-Radius | 8 | 5.754 | 1.251495 | 49pts
82.533 | 34.186 | 514.935 | 7547.321 | 45808.217 | 3.864 | Q3 | Mid-Radius | 8 | 5.765 | 1.253888 | 49pts
63.168 | 63.168 | 514.873 | 7556.616 | 45570.954 | 3.839 | Q3 | Mid-Radius | 8 | 5.827 | 1.2673725 | 49pts
34.186 | 82.533 | 514.822 | 7686.831 | 46148.692 | 3.822 | Q3 | Mid-Radius | 8 | 5.878 | 1.278465 | 49pts
0 | 89.333 | 514.858 | 7571.46 | 46138.548 | 3.879 |  | Mid-Radius | 8 | 5.842 | 1.270635 | 49pts
-34.186 | 82.533 | 515.006 | 7701.037 | 46800.105 | 3.869 | Q2 | Mid-Radius | 8 | 5.694 | 1.238445 | 49pts
-63.168 | 63.168 | 514.855 | 7725.183 | 47047.156 | 3.877 | Q2 | Mid-Radius | 8 | 5.845 | 1.2712875 | 49pts
-82.533 | 34.186 | 514.9 | 7547.946 | 45924.51 | 3.873 | Q2 | Mid-Radius | 8 | 5.8 | 1.2615 | 49pts
-89.333 | 0 | 514.887 | 7243.011 | 43846.826 | 3.854 |  | Mid-Radius | 8 | 5.813 | 1.264328 | 49pts
-82.533 | -34.186 | 515.002 | 7523.612 | 45616.333 | 3.86 | Q1 | Mid-Radius | 8 | 5.698 | 1.239315 | 49pts
-63.168 | -63.168 | 514.792 | 7694.672 | 46106.353 | 3.815 | Q1 | Mid-Radius | 8 | 5.908 | 1.28499 | 49pts
-34.186 | -82.533 | 514.993 | 7717.451 | 46993.446 | 3.877 | Q1 | Mid-Radius | 8 | 5.707 | 1.2412725 | 49pts
0 | -89.333 | 514.811 | 7763.532 | 46737.448 | 3.833 |  | Mid-Radius | 8 | 5.889 | 1.2808575 | 49pts
34.187 | -82.533 | 514.87 | 7590.113 | 45819.969 | 3.843 | Q4 | Mid-Radius | 8 | 5.83 | 1.268025 | 49pts
63.168 | -63.168 | 514.985 | 7555.77 | 45471.189 | 3.831 | Q4 | Mid-Radius | 8 | 5.715 | 1.2430125 | 49pts
82.533 | -34.186 | 514.888 | 7512.438 | 45435.962 | 3.85 | Q4 | Mid-Radius | 8 | 5.812 | 1.26411 | 49pts
134 | 0 | 515.103 | 8024.583 | 48951.833 | 3.884 |  | Edge | 8 | 5.597 | 1.217348 | 49pts
129.434 | 34.682 | 515.241 | 7911.335 | 47916.266 | 3.856 | Q3 | Edge | 8 | 5.459 | 1.187333 | 49pts
116.047 | 67 | 515.007 | 8106.369 | 48862.2 | 3.837 | Q3 | Edge | 8 | 5.693 | 1.238228 | 49pts
94.752 | 94.752 | 515.259 | 8015.923 | 48441.609 | 3.847 | Q3 | Edge | 8 | 5.441 | 1.1834175 | 49pts
67 | 116.047 | 515.015 | 7883.292 | 48234.142 | 3.895 | Q3 | Edge | 8 | 5.685 | 1.236488 | 49pts
34.682 | 129.434 | 515.179 | 8197.326 | 50592.729 | 3.929 | Q3 | Edge | 8 | 5.521 | 1.200818 | 49pts
0 | 134 | 515.038 | 8314.594 | 50027.503 | 3.83 |  | Edge | 8 | 5.662 | 1.231485 | 49pts
-34.682 | 129.434 | 514.944 | 8160.204 | 49617.247 | 3.871 | Q2 | Edge | 8 | 5.756 | 1.25193 | 49pts
-67 | 116.047 | 515.006 | 8190.002 | 49707.681 | 3.864 | Q2 | Edge | 8 | 5.694 | 1.238445 | 49pts
-94.752 | 94.752 | 514.992 | 8228.877 | 50400.418 | 3.899 | Q2 | Edge | 8 | 5.708 | 1.24149 | 49pts
-116.048 | 67 | 515.042 | 8356.802 | 50715.385 | 3.863 | Q2 | Edge | 8 | 5.658 | 1.230615 | 49pts
-129.434 | 34.682 | 514.915 | 8170.045 | 49754.731 | 3.877 | Q2 | Edge | 8 | 5.785 | 1.258238 | 49pts
-134 | 0 | 514.86 | 8303.505 | 50567.153 | 3.877 |  | Edge | 8 | 5.84 | 1.2702 | 49pts
-129.434 | -34.682 | 515.136 | 8228.852 | 50618.736 | 3.916 | Q1 | Edge | 8 | 5.564 | 1.21017 | 49pts
-116.047 | -67 | 515.092 | 8221.014 | 50101.738 | 3.88 | Q1 | Edge | 8 | 5.608 | 1.21974 | 49pts
-94.752 | -94.752 | 515.005 | 8192.184 | 49410.217 | 3.84 | Q1 | Edge | 8 | 5.695 | 1.2386625 | 49pts
-67 | -116.047 | 514.985 | 8260.95 | 49736.052 | 3.833 | Q1 | Edge | 8 | 5.715 | 1.2430125 | 49pts
-34.682 | -129.434 | 515.129 | 8123.967 | 49135.987 | 3.85 | Q1 | Edge | 8 | 5.571 | 1.2116925 | 49pts
0 | -134 | 514.996 | 8185.361 | 49645.637 | 3.861 |  | Edge | 8 | 5.704 | 1.24062 | 49pts
34.682 | -129.434 | 515.217 | 8026.266 | 48463.793 | 3.844 | Q4 | Edge | 8 | 5.483 | 1.192553 | 49pts
67 | -116.047 | 515.074 | 8035.957 | 49199.707 | 3.898 | Q4 | Edge | 8 | 5.626 | 1.223655 | 49pts
94.752 | -94.752 | 515.177 | 7953.383 | 48753.179 | 3.902 | Q4 | Edge | 8 | 5.523 | 1.2012525 | 49pts
116.047 | -67 | 515.043 | 7799.888 | 47816.923 | 3.903 | Q4 | Edge | 8 | 5.657 | 1.2303975 | 49pts
129.434 | -34.682 | 515.08 | 7477.205 | 45878.126 | 3.906 | Q4 | Edge | 8 | 5.62 | 1.22235 | 49pts
0 | 0 | 514.654 | 8726.052 | 52727.999 | 3.847 |  | Center | 9 | 6.046 | 1.315005 | 49pts
44.667 | 0 | 514.77 | 8525.223 | 51862.557 | 3.873 |  | Center | 9 | 5.93 | 1.289775 | 49pts
31.584 | 31.584 | 514.832 | 8675.75 | 52548.075 | 3.856 | Q3 | Center | 9 | 5.868 | 1.27629 | 49pts
0 | 44.667 | 514.802 | 8658.875 | 52766.464 | 3.88 |  | Center | 9 | 5.898 | 1.282815 | 49pts
-31.584 | 31.584 | 514.774 | 8490.642 | 51824.104 | 3.886 | Q2 | Center | 9 | 5.926 | 1.288905 | 49pts
-44.667 | 0 | 514.643 | 8762.746 | 52915.966 | 3.844 |  | Center | 9 | 6.057 | 1.3173975 | 49pts
-31.584 | -31.584 | 514.907 | 8825.214 | 53644.806 | 3.87 | Q1 | Center | 9 | 5.793 | 1.2599775 | 49pts
0 | -44.667 | 514.762 | 8993.867 | 54446.494 | 3.854 |  | Center | 9 | 5.938 | 1.291515 | 49pts
31.584 | -31.584 | 514.869 | 8726.725 | 53242.812 | 3.884 | Q4 | Center | 9 | 5.831 | 1.2682425 | 49pts
89.333 | 0 | 514.858 | 7467.499 | 45222.861 | 3.855 |  | Mid-Radius | 9 | 5.842 | 1.270635 | 49pts
82.533 | 34.186 | 514.91 | 7661.847 | 45970.866 | 3.82 | Q3 | Mid-Radius | 9 | 5.79 | 1.259325 | 49pts
63.168 | 63.168 | 514.965 | 7610.378 | 46059.332 | 3.853 | Q3 | Mid-Radius | 9 | 5.735 | 1.2473625 | 49pts
34.186 | 82.533 | 514.903 | 7742.763 | 46562.52 | 3.828 | Q3 | Mid-Radius | 9 | 5.797 | 1.2608475 | 49pts
0 | 89.333 | 514.866 | 7603.385 | 46628.205 | 3.904 |  | Mid-Radius | 9 | 5.834 | 1.268895 | 49pts
-34.187 | 82.533 | 514.7 | 7516.511 | 45733.016 | 3.873 | Q2 | Mid-Radius | 9 | 6 | 1.305 | 49pts
-63.168 | 63.168 | 514.932 | 7788.255 | 47062.573 | 3.847 | Q2 | Mid-Radius | 9 | 5.768 | 1.25454 | 49pts
-82.533 | 34.186 | 514.901 | 7483.929 | 45431.193 | 3.865 | Q2 | Mid-Radius | 9 | 5.799 | 1.261283 | 49pts
-89.333 | 0 | 514.868 | 7677.248 | 46640.634 | 3.868 |  | Mid-Radius | 9 | 5.832 | 1.26846 | 49pts
-82.533 | -34.186 | 514.822 | 7740.002 | 46864.384 | 3.855 | Q1 | Mid-Radius | 9 | 5.878 | 1.278465 | 49pts
-63.168 | -63.168 | 514.953 | 7604.337 | 46106.462 | 3.86 | Q1 | Mid-Radius | 9 | 5.747 | 1.249973 | 49pts
-34.186 | -82.533 | 514.879 | 7787.91 | 46947.195 | 3.838 | Q1 | Mid-Radius | 9 | 5.821 | 1.2660675 | 49pts
0 | -89.333 | 515.117 | 7685.755 | 46381.18 | 3.842 |  | Mid-Radius | 9 | 5.583 | 1.214303 | 49pts
34.186 | -82.533 | 514.992 | 7673.986 | 46659.788 | 3.871 | Q4 | Mid-Radius | 9 | 5.708 | 1.24149 | 49pts
63.168 | -63.168 | 514.935 | 7610.891 | 46074.663 | 3.854 | Q4 | Mid-Radius | 9 | 5.765 | 1.253888 | 49pts
82.533 | -34.186 | 514.972 | 7479.906 | 45234.857 | 3.85 | Q4 | Mid-Radius | 9 | 5.728 | 1.24584 | 49pts
134 | 0 | 515.107 | 8097 | 49129.063 | 3.863 |  | Edge | 9 | 5.593 | 1.216478 | 49pts
129.434 | 34.682 | 515.095 | 7889.621 | 48081.117 | 3.88 | Q3 | Edge | 9 | 5.605 | 1.2190875 | 49pts
116.047 | 67 | 515.131 | 7986.493 | 48623.176 | 3.876 | Q3 | Edge | 9 | 5.569 | 1.211258 | 49pts
94.752 | 94.752 | 515.134 | 7907.809 | 48181.071 | 3.879 | Q3 | Edge | 9 | 5.566 | 1.210605 | 49pts
67 | 116.047 | 514.96 | 8218.334 | 49497.369 | 3.834 | Q3 | Edge | 9 | 5.74 | 1.24845 | 49pts
34.682 | 129.434 | 515.004 | 8180.913 | 50051.735 | 3.895 | Q3 | Edge | 9 | 5.696 | 1.23888 | 49pts
0 | 134 | 515.072 | 7660.987 | 46425.556 | 3.858 |  | Edge | 9 | 5.628 | 1.22409 | 49pts
-34.682 | 129.434 | 515.165 | 7975.688 | 48658.417 | 3.884 | Q2 | Edge | 9 | 5.535 | 1.203863 | 49pts
-67 | 116.047 | 515.061 | 8238.679 | 50149.293 | 3.875 | Q2 | Edge | 9 | 5.639 | 1.2264825 | 49pts
-94.752 | 94.752 | 515.056 | 7947.513 | 48517.676 | 3.886 | Q2 | Edge | 9 | 5.644 | 1.22757 | 49pts
-116.047 | 67 | 515.157 | 8247 | 50158.534 | 3.872 | Q2 | Edge | 9 | 5.543 | 1.2056025 | 49pts
-129.434 | 34.682 | 515.016 | 7840.356 | 48016.937 | 3.899 | Q2 | Edge | 9 | 5.684 | 1.23627 | 49pts
-134 | 0 | 514.967 | 8192.538 | 50348.296 | 3.912 |  | Edge | 9 | 5.733 | 1.246928 | 49pts
-129.434 | -34.682 | 515.03 | 7860.62 | 48542.939 | 3.931 | Q1 | Edge | 9 | 5.67 | 1.233225 | 49pts
-116.047 | -67 | 515.008 | 8237.466 | 50607.86 | 3.911 | Q1 | Edge | 9 | 5.692 | 1.23801 | 49pts
-94.752 | -94.752 | 514.925 | 8254.183 | 49819.141 | 3.842 | Q1 | Edge | 9 | 5.775 | 1.256063 | 49pts
-67 | -116.047 | 515.102 | 8210.542 | 49224.291 | 3.817 | Q1 | Edge | 9 | 5.598 | 1.217565 | 49pts
-34.682 | -129.434 | 515.055 | 8355.951 | 50417.223 | 3.841 | Q1 | Edge | 9 | 5.645 | 1.227788 | 49pts
0 | -134 | 515.068 | 8054.093 | 49495.012 | 3.912 |  | Edge | 9 | 5.632 | 1.22496 | 49pts
34.682 | -129.434 | 515.082 | 8062.53 | 49185.552 | 3.884 | Q4 | Edge | 9 | 5.618 | 1.221915 | 49pts
67 | -116.047 | 515.092 | 8159.533 | 49264.517 | 3.844 | Q4 | Edge | 9 | 5.608 | 1.21974 | 49pts
94.752 | -94.752 | 515.112 | 8205.385 | 49916.337 | 3.873 | Q4 | Edge | 9 | 5.588 | 1.21539 | 49pts
116.047 | -67 | 515.124 | 7823.031 | 47976.002 | 3.904 | Q4 | Edge | 9 | 5.576 | 1.21278 | 49pts
129.434 | -34.682 | 514.849 | 7714.042 | 46821.601 | 3.864 | Q4 | Edge | 9 | 5.851 | 1.2725925 | 49pts
0 | 0 | 514.797 | 8743.509 | 53211.756 | 3.874 |  | Center | 10 | 5.903 | 1.2839025 | 49pts
44.667 | 0 | 514.747 | 8717.846 | 53159.617 | 3.882 |  | Center | 10 | 5.953 | 1.294778 | 49pts
31.584 | 31.584 | 514.922 | 8573.404 | 52325.58 | 3.885 | Q3 | Center | 10 | 5.778 | 1.256715 | 49pts
0 | 44.667 | 514.71 | 8626 | 52317.208 | 3.861 |  | Center | 10 | 5.99 | 1.302825 | 49pts
-31.584 | 31.584 | 514.717 | 8696.12 | 52106.786 | 3.815 | Q2 | Center | 10 | 5.983 | 1.301303 | 49pts
-44.667 | 0 | 514.755 | 8737.379 | 53111.438 | 3.87 |  | Center | 10 | 5.945 | 1.2930375 | 49pts
-31.584 | -31.584 | 514.697 | 8945.515 | 54100.055 | 3.85 | Q1 | Center | 10 | 6.003 | 1.3056525 | 49pts
0 | -44.667 | 514.823 | 8900.963 | 54557.412 | 3.902 |  | Center | 10 | 5.877 | 1.278248 | 49pts
31.584 | -31.584 | 514.79 | 8738.481 | 53365.44 | 3.888 | Q4 | Center | 10 | 5.91 | 1.285425 | 49pts
89.333 | 0 | 515.039 | 7586.812 | 46298.915 | 3.885 |  | Mid-Radius | 10 | 5.661 | 1.231268 | 49pts
82.533 | 34.186 | 514.881 | 7682.218 | 46045.941 | 3.816 | Q3 | Mid-Radius | 10 | 5.819 | 1.265633 | 49pts
63.168 | 63.168 | 514.852 | 7633.348 | 45707.32 | 3.812 | Q3 | Mid-Radius | 10 | 5.848 | 1.27194 | 49pts
34.186 | 82.533 | 515.075 | 7577.133 | 46319.598 | 3.892 | Q3 | Mid-Radius | 10 | 5.625 | 1.2234375 | 49pts
0 | 89.333 | 515.003 | 7560.564 | 45714.668 | 3.849 |  | Mid-Radius | 10 | 5.697 | 1.2390975 | 49pts
-34.186 | 82.533 | 515.012 | 7684.506 | 46246.121 | 3.831 | Q2 | Mid-Radius | 10 | 5.688 | 1.23714 | 49pts
-63.168 | 63.168 | 514.922 | 7817.253 | 47468.388 | 3.866 | Q2 | Mid-Radius | 10 | 5.778 | 1.256715 | 49pts
-82.533 | 34.186 | 515.108 | 7535.846 | 45736.024 | 3.864 | Q2 | Mid-Radius | 10 | 5.592 | 1.21626 | 49pts
-89.333 | 0 | 514.987 | 7686.527 | 47121.73 | 3.903 |  | Mid-Radius | 10 | 5.713 | 1.242578 | 49pts
-82.533 | -34.186 | 514.848 | 7777.667 | 47240.994 | 3.867 | Q1 | Mid-Radius | 10 | 5.852 | 1.27281 | 49pts
-63.168 | -63.168 | 514.796 | 7691.303 | 46306.057 | 3.833 | Q1 | Mid-Radius | 10 | 5.904 | 1.28412 | 49pts
-34.186 | -82.533 | 514.884 | 7933.182 | 47337.525 | 3.799 | Q1 | Mid-Radius | 10 | 5.816 | 1.26498 | 49pts
0 | -89.333 | 514.911 | 7886.981 | 47344.966 | 3.822 |  | Mid-Radius | 10 | 5.789 | 1.259108 | 49pts
34.187 | -82.533 | 514.94 | 7753.169 | 46861.531 | 3.848 | Q4 | Mid-Radius | 10 | 5.76 | 1.2528 | 49pts
63.168 | -63.168 | 514.869 | 7744.874 | 46846.903 | 3.851 | Q4 | Mid-Radius | 10 | 5.831 | 1.2682425 | 49pts
82.533 | -34.186 | 514.912 | 7626.121 | 45819.329 | 3.825 | Q4 | Mid-Radius | 10 | 5.788 | 1.25889 | 49pts
134 | 0 | 515.035 | 8143.59 | 49721.929 | 3.887 |  | Edge | 10 | 5.665 | 1.232138 | 49pts
129.434 | 34.682 | 515.027 | 8019.475 | 48668.669 | 3.864 | Q3 | Edge | 10 | 5.673 | 1.2338775 | 49pts
116.047 | 67 | 515.118 | 8102.088 | 49533.405 | 3.892 | Q3 | Edge | 10 | 5.582 | 1.214085 | 49pts
94.752 | 94.752 | 515.128 | 8177.089 | 48913.132 | 3.808 | Q3 | Edge | 10 | 5.572 | 1.21191 | 49pts
67 | 116.047 | 515.142 | 8285.883 | 50593.057 | 3.887 | Q3 | Edge | 10 | 5.558 | 1.208865 | 49pts
34.682 | 129.434 | 515.045 | 8410.149 | 51071.51 | 3.866 | Q3 | Edge | 10 | 5.655 | 1.229963 | 49pts
0 | 134 | 515.051 | 8563.541 | 52047.115 | 3.869 |  | Edge | 10 | 5.649 | 1.2286575 | 49pts
-34.682 | 129.434 | 514.971 | 8526.621 | 51729.413 | 3.862 | Q2 | Edge | 10 | 5.729 | 1.2460575 | 49pts
-67 | 116.047 | 515.259 | 8536.67 | 52254.929 | 3.897 | Q2 | Edge | 10 | 5.441 | 1.1834175 | 49pts
-94.752 | 94.752 | 515.093 | 8491.259 | 51654.346 | 3.873 | Q2 | Edge | 10 | 5.607 | 1.219523 | 49pts
-116.048 | 67 | 515.1 | 8475.779 | 52132.4 | 3.916 | Q2 | Edge | 10 | 5.6 | 1.218 | 49pts
-129.434 | 34.682 | 515.138 | 8287.703 | 51251.924 | 3.937 | Q2 | Edge | 10 | 5.562 | 1.209735 | 49pts
-134 | 0 | 515.062 | 8479.239 | 51482.303 | 3.865 |  | Edge | 10 | 5.638 | 1.226265 | 49pts
-129.434 | -34.682 | 515.192 | 8243.295 | 50865.821 | 3.928 | Q1 | Edge | 10 | 5.508 | 1.19799 | 49pts
-116.047 | -67 | 515.166 | 8321.646 | 50820.471 | 3.888 | Q1 | Edge | 10 | 5.534 | 1.203645 | 49pts
-94.752 | -94.752 | 515.032 | 8172.298 | 49688.501 | 3.871 | Q1 | Edge | 10 | 5.668 | 1.23279 | 49pts
-67 | -116.047 | 515.007 | 8339.337 | 50798.272 | 3.878 | Q1 | Edge | 10 | 5.693 | 1.238228 | 49pts
-34.682 | -129.434 | 515.047 | 8257.542 | 50589.406 | 3.9 | Q1 | Edge | 10 | 5.653 | 1.2295275 | 49pts
0 | -134 | 515.052 | 8243.625 | 49664.366 | 3.835 |  | Edge | 10 | 5.648 | 1.22844 | 49pts
34.682 | -129.434 | 514.944 | 8212.892 | 49630.735 | 3.847 | Q4 | Edge | 10 | 5.756 | 1.25193 | 49pts
67 | -116.047 | 514.968 | 8298.422 | 50459.576 | 3.871 | Q4 | Edge | 10 | 5.732 | 1.24671 | 49pts
94.752 | -94.752 | 515.081 | 8113.225 | 49315.845 | 3.87 | Q4 | Edge | 10 | 5.619 | 1.2221325 | 49pts
116.047 | -67 | 514.917 | 8055.09 | 49023.582 | 3.874 | Q4 | Edge | 10 | 5.783 | 1.2578025 | 49pts
129.434 | -34.682 | 515.041 | 7970.293 | 48190.509 | 3.849 | Q4 | Edge | 10 | 5.659 | 1.2308325 | 49pts
0 | 0 | 514.769 | 8614.219 | 51464.412 | 3.803 |  | Center | 11 | 5.931 | 1.2899925 | 49pts
44.667 | 0 | 514.781 | 8541.907 | 52179.624 | 3.889 |  | Center | 11 | 5.919 | 1.287383 | 49pts
31.584 | 31.584 | 514.81 | 8525.682 | 51034.987 | 3.811 | Q3 | Center | 11 | 5.89 | 1.281075 | 49pts
0 | 44.667 | 514.859 | 8480.148 | 51664.76 | 3.879 |  | Center | 11 | 5.841 | 1.2704175 | 49pts
-31.584 | 31.584 | 514.675 | 8403.687 | 51036.787 | 3.866 | Q2 | Center | 11 | 6.025 | 1.310438 | 49pts
-44.667 | 0 | 514.804 | 8533.365 | 51689.605 | 3.856 |  | Center | 11 | 5.896 | 1.28238 | 49pts
-31.584 | -31.584 | 514.797 | 8579.812 | 51944.023 | 3.854 | Q1 | Center | 11 | 5.903 | 1.2839025 | 49pts
0 | -44.667 | 514.827 | 8702.493 | 52632.547 | 3.85 |  | Center | 11 | 5.873 | 1.2773775 | 49pts
31.584 | -31.584 | 514.83 | 8640.814 | 52414.671 | 3.862 | Q4 | Center | 11 | 5.87 | 1.276725 | 49pts
89.333 | 0 | 515.101 | 7460.452 | 45441.229 | 3.878 |  | Mid-Radius | 11 | 5.599 | 1.2177825 | 49pts
82.533 | 34.186 | 514.953 | 7619.082 | 45577.459 | 3.808 | Q3 | Mid-Radius | 11 | 5.747 | 1.249973 | 49pts
63.168 | 63.168 | 514.94 | 7566.658 | 45490.805 | 3.827 | Q3 | Mid-Radius | 11 | 5.76 | 1.2528 | 49pts
34.186 | 82.533 | 515.002 | 7501.5 | 45691.442 | 3.878 | Q3 | Mid-Radius | 11 | 5.698 | 1.239315 | 49pts
0 | 89.333 | 514.95 | 7514.618 | 45294.114 | 3.837 |  | Mid-Radius | 11 | 5.75 | 1.250625 | 49pts
-34.186 | 82.533 | 515.031 | 7437.434 | 45033.559 | 3.855 | Q2 | Mid-Radius | 11 | 5.669 | 1.233008 | 49pts
-63.168 | 63.168 | 514.969 | 7734.61 | 46452.67 | 3.823 | Q2 | Mid-Radius | 11 | 5.731 | 1.2464925 | 49pts
-82.533 | 34.186 | 514.813 | 7478.575 | 45143.558 | 3.843 | Q2 | Mid-Radius | 11 | 5.887 | 1.2804225 | 49pts
-89.333 | 0 | 515.014 | 7560.65 | 45347.772 | 3.818 |  | Mid-Radius | 11 | 5.686 | 1.236705 | 49pts
-82.533 | -34.186 | 515.031 | 7572.34 | 46250.019 | 3.888 | Q1 | Mid-Radius | 11 | 5.669 | 1.233008 | 49pts
-63.168 | -63.168 | 514.888 | 7583.95 | 45586.515 | 3.827 | Q1 | Mid-Radius | 11 | 5.812 | 1.26411 | 49pts
-34.186 | -82.533 | 515.014 | 7643.104 | 45892.438 | 3.823 | Q1 | Mid-Radius | 11 | 5.686 | 1.236705 | 49pts
0 | -89.333 | 515.119 | 7634.593 | 46059.352 | 3.841 |  | Mid-Radius | 11 | 5.581 | 1.2138675 | 49pts
34.186 | -82.533 | 515.013 | 7553.123 | 45316.836 | 3.82 | Q4 | Mid-Radius | 11 | 5.687 | 1.2369225 | 49pts
63.168 | -63.168 | 515.053 | 7597.843 | 45982.83 | 3.853 | Q4 | Mid-Radius | 11 | 5.647 | 1.2282225 | 49pts
82.533 | -34.186 | 514.975 | 7486.812 | 44675.638 | 3.799 | Q4 | Mid-Radius | 11 | 5.725 | 1.2451875 | 49pts
134 | 0 | 515.05 | 7906.24 | 48125.95 | 3.875 |  | Edge | 11 | 5.65 | 1.228875 | 49pts
129.434 | 34.682 | 515.109 | 7913.416 | 48081.24 | 3.868 | Q3 | Edge | 11 | 5.591 | 1.2160425 | 49pts
116.047 | 67 | 515.126 | 7869.687 | 48299.184 | 3.907 | Q3 | Edge | 11 | 5.574 | 1.212345 | 49pts
94.752 | 94.752 | 515.125 | 8028.698 | 48203.835 | 3.822 | Q3 | Edge | 11 | 5.575 | 1.2125625 | 49pts
67 | 116.047 | 514.978 | 8212.615 | 49381.034 | 3.828 | Q3 | Edge | 11 | 5.722 | 1.244535 | 49pts
34.682 | 129.434 | 515.124 | 8236.388 | 50054.453 | 3.869 | Q3 | Edge | 11 | 5.576 | 1.21278 | 49pts
0 | 134 | 515.043 | 8339.885 | 50281.072 | 3.838 |  | Edge | 11 | 5.657 | 1.2303975 | 49pts
-34.682 | 129.434 | 515.178 | 8255.96 | 49696.123 | 3.832 | Q2 | Edge | 11 | 5.522 | 1.201035 | 49pts
-67 | 116.047 | 515.175 | 8346.43 | 50343.206 | 3.84 | Q2 | Edge | 11 | 5.525 | 1.201688 | 49pts
-94.752 | 94.752 | 515.106 | 8001.871 | 48606.247 | 3.867 | Q2 | Edge | 11 | 5.594 | 1.216695 | 49pts
-116.047 | 67 | 515.188 | 8185.378 | 50575.875 | 3.934 | Q2 | Edge | 11 | 5.512 | 1.19886 | 49pts
-129.434 | 34.682 | 514.988 | 7920.65 | 48226.522 | 3.876 | Q2 | Edge | 11 | 5.712 | 1.24236 | 49pts
-134 | 0 | 515.082 | 8091.803 | 49673.856 | 3.908 |  | Edge | 11 | 5.618 | 1.221915 | 49pts
-129.434 | -34.682 | 515.025 | 8048.612 | 49306.25 | 3.9 | Q1 | Edge | 11 | 5.675 | 1.234313 | 49pts
-116.047 | -67 | 515.024 | 8300.364 | 49653.328 | 3.808 | Q1 | Edge | 11 | 5.676 | 1.23453 | 49pts
-94.752 | -94.752 | 515.117 | 8010.048 | 48910.14 | 3.887 | Q1 | Edge | 11 | 5.583 | 1.214303 | 49pts
-67 | -116.047 | 515.145 | 8167.321 | 49236.338 | 3.838 | Q1 | Edge | 11 | 5.555 | 1.208213 | 49pts
-34.682 | -129.434 | 514.997 | 8139.664 | 49441.816 | 3.867 | Q1 | Edge | 11 | 5.703 | 1.240403 | 49pts
0 | -134 | 515.022 | 7997.566 | 48836.967 | 3.888 |  | Edge | 11 | 5.678 | 1.234965 | 49pts
34.682 | -129.434 | 515.102 | 7836.932 | 48158.856 | 3.912 | Q4 | Edge | 11 | 5.598 | 1.217565 | 49pts
67 | -116.047 | 515.084 | 7985.976 | 48020.395 | 3.828 | Q4 | Edge | 11 | 5.616 | 1.22148 | 49pts
94.752 | -94.752 | 515.066 | 8048.815 | 48483.929 | 3.835 | Q4 | Edge | 11 | 5.634 | 1.225395 | 49pts
116.047 | -67 | 515.241 | 7521.522 | 46571.359 | 3.942 | Q4 | Edge | 11 | 5.459 | 1.187333 | 49pts
129.434 | -34.682 | 515.069 | 7547.214 | 46044.908 | 3.884 | Q4 | Edge | 11 | 5.631 | 1.224743 | 49pts
0 | 0 | 514.753 | 8257.565 | 50310.026 | 3.879 |  | Center | 12 | 5.947 | 1.2934725 | 49pts
44.667 | 0 | 514.87 | 8175.374 | 49224.156 | 3.833 |  | Center | 12 | 5.83 | 1.268025 | 49pts
31.584 | 31.584 | 514.792 | 8272.676 | 50358.343 | 3.875 | Q3 | Center | 12 | 5.908 | 1.28499 | 49pts
0 | 44.667 | 514.743 | 7945.869 | 48066.988 | 3.851 |  | Center | 12 | 5.957 | 1.2956475 | 49pts
-31.584 | 31.584 | 514.811 | 7715.92 | 47049.342 | 3.882 | Q2 | Center | 12 | 5.889 | 1.2808575 | 49pts
-44.667 | 0 | 514.843 | 7873.765 | 47849.493 | 3.869 |  | Center | 12 | 5.857 | 1.273898 | 49pts
-31.584 | -31.584 | 514.862 | 7880.156 | 47961.381 | 3.875 | Q1 | Center | 12 | 5.838 | 1.269765 | 49pts
0 | -44.667 | 514.835 | 8282.997 | 50171.238 | 3.856 |  | Center | 12 | 5.865 | 1.2756375 | 49pts
31.584 | -31.584 | 514.718 | 8105.622 | 48712.73 | 3.826 | Q4 | Center | 12 | 5.982 | 1.301085 | 49pts
89.333 | 0 | 514.818 | 7170.996 | 43128.126 | 3.829 |  | Mid-Radius | 12 | 5.882 | 1.279335 | 49pts
82.533 | 34.186 | 514.901 | 7067.496 | 43095.732 | 3.882 | Q3 | Mid-Radius | 12 | 5.799 | 1.261283 | 49pts
63.168 | 63.168 | 514.767 | 7107.828 | 43000.38 | 3.851 | Q3 | Mid-Radius | 12 | 5.933 | 1.2904275 | 49pts
34.186 | 82.533 | 514.927 | 6974.95 | 42068.307 | 3.84 | Q3 | Mid-Radius | 12 | 5.773 | 1.2556275 | 49pts
0 | 89.333 | 514.958 | 6763.714 | 41389.884 | 3.896 |  | Mid-Radius | 12 | 5.742 | 1.248885 | 49pts
-34.186 | 82.533 | 514.925 | 6525.512 | 39529.008 | 3.856 | Q2 | Mid-Radius | 12 | 5.775 | 1.256063 | 49pts
-63.168 | 63.168 | 514.997 | 7235.837 | 43696.698 | 3.845 | Q2 | Mid-Radius | 12 | 5.703 | 1.240403 | 49pts
-82.533 | 34.186 | 514.768 | 6943.639 | 41657.311 | 3.819 | Q2 | Mid-Radius | 12 | 5.932 | 1.29021 | 49pts
-89.333 | 0 | 514.895 | 7221.029 | 43751.792 | 3.857 |  | Mid-Radius | 12 | 5.805 | 1.262588 | 49pts
-82.533 | -34.186 | 515.071 | 7196.615 | 43617.891 | 3.858 | Q1 | Mid-Radius | 12 | 5.629 | 1.2243075 | 49pts
-63.168 | -63.168 | 514.812 | 7223.849 | 43203.385 | 3.807 | Q1 | Mid-Radius | 12 | 5.888 | 1.28064 | 49pts
-34.186 | -82.533 | 514.975 | 7420.488 | 45220.496 | 3.88 | Q1 | Mid-Radius | 12 | 5.725 | 1.2451875 | 49pts
0 | -89.333 | 514.872 | 7358.039 | 44354.515 | 3.838 |  | Mid-Radius | 12 | 5.828 | 1.26759 | 49pts
34.186 | -82.533 | 514.924 | 7280.509 | 43957.291 | 3.844 | Q4 | Mid-Radius | 12 | 5.776 | 1.25628 | 49pts
63.168 | -63.168 | 515.018 | 7201.464 | 44152.822 | 3.903 | Q4 | Mid-Radius | 12 | 5.682 | 1.235835 | 49pts
82.533 | -34.186 | 514.865 | 7040.145 | 42197.618 | 3.816 | Q4 | Mid-Radius | 12 | 5.835 | 1.2691125 | 49pts
134 | 0 | 515.262 | 7708.93 | 46816.974 | 3.866 |  | Edge | 12 | 5.438 | 1.182765 | 49pts
129.434 | 34.682 | 514.983 | 7786.035 | 46759.535 | 3.823 | Q3 | Edge | 12 | 5.717 | 1.243448 | 49pts
116.047 | 67 | 515.167 | 7358.483 | 44462.075 | 3.847 | Q3 | Edge | 12 | 5.533 | 1.2034275 | 49pts
94.752 | 94.752 | 515.145 | 7463.791 | 46102.443 | 3.932 | Q3 | Edge | 12 | 5.555 | 1.208213 | 49pts
67 | 116.047 | 514.866 | 7376.076 | 45550.333 | 3.931 | Q3 | Edge | 12 | 5.834 | 1.268895 | 49pts
34.682 | 129.434 | 515.054 | 7258.588 | 44885.466 | 3.937 | Q3 | Edge | 12 | 5.646 | 1.228005 | 49pts
0 | 134 | 514.947 | 7428.515 | 44770.902 | 3.837 |  | Edge | 12 | 5.753 | 1.2512775 | 49pts
-34.682 | 129.434 | 514.896 | 7462.869 | 45602.712 | 3.89 | Q2 | Edge | 12 | 5.804 | 1.26237 | 49pts
-67 | 116.047 | 515.033 | 7421.312 | 45177.637 | 3.875 | Q2 | Edge | 12 | 5.667 | 1.2325725 | 49pts
-94.752 | 94.752 | 514.939 | 7133.714 | 43945.285 | 3.922 | Q2 | Edge | 12 | 5.761 | 1.253018 | 49pts
-116.047 | 67 | 514.947 | 7608.819 | 47103.452 | 3.941 | Q2 | Edge | 12 | 5.753 | 1.2512775 | 49pts
-129.434 | 34.682 | 514.946 | 6999.088 | 43588.957 | 3.965 | Q2 | Edge | 12 | 5.754 | 1.251495 | 49pts
-134 | 0 | 514.847 | 7358.212 | 45487.382 | 3.935 |  | Edge | 12 | 5.853 | 1.273028 | 49pts
-129.434 | -34.682 | 514.899 | 7447.625 | 45941.378 | 3.927 | Q1 | Edge | 12 | 5.801 | 1.2617175 | 49pts
-116.047 | -67 | 515.1 | 7718.28 | 47433.485 | 3.912 | Q1 | Edge | 12 | 5.6 | 1.218 | 49pts
-94.752 | -94.752 | 514.975 | 7742.659 | 46942.936 | 3.86 | Q1 | Edge | 12 | 5.725 | 1.2451875 | 49pts
-67 | -116.047 | 514.991 | 7768.258 | 47809.046 | 3.918 | Q1 | Edge | 12 | 5.709 | 1.241708 | 49pts
-34.682 | -129.434 | 515.018 | 7818.153 | 47972.167 | 3.906 | Q1 | Edge | 12 | 5.682 | 1.235835 | 49pts
0 | -134 | 515.077 | 7755.134 | 47813.578 | 3.925 |  | Edge | 12 | 5.623 | 1.2230025 | 49pts
34.682 | -129.434 | 514.969 | 7787.256 | 46933.544 | 3.837 | Q4 | Edge | 12 | 5.731 | 1.2464925 | 49pts
67 | -116.047 | 514.905 | 7852.591 | 48173.099 | 3.905 | Q4 | Edge | 12 | 5.795 | 1.260413 | 49pts
94.752 | -94.752 | 514.945 | 7711.907 | 47376.781 | 3.911 | Q4 | Edge | 12 | 5.755 | 1.2517125 | 49pts
116.047 | -67 | 514.972 | 7647.745 | 46636.454 | 3.882 | Q4 | Edge | 12 | 5.728 | 1.24584 | 49pts
129.434 | -34.682 | 514.841 | 7390.484 | 44696.92 | 3.85 | Q4 | Edge | 12 | 5.859 | 1.2743325 | 49pts

## sheet2
X | Y | x0_Si | ampli_Si | area_Si | fwhm_Si | Quadrant | Zone | DeltaW | Strain (GPa) | NB pts | Logx | Logx
0 | 0 | 514.561 | 6000 | 54357.61 | 3.865 |  | Center | 6.139 | 1.3352325 | 49pts | 10 | 1000
44.667 | 0 | 514.568 | 6000 | 54022.971 | 3.89 |  | Center | 6.132 | 1.33371 | 49pts | 128 | 487
31.584 | 31.584 | 514.775 | 6000 | 54540.743 | 3.908 | Q3 | Center | 5.925 | 1.288688 | 49pts | 9827 | 3
0 | 44.667 | 514.879 | 6000 | 54422.119 | 3.955 |  | Center | 5.821 | 1.2660675 | 49pts | 38 | 1
-31.584 | 31.584 | 514.727 | 6000 | 54387.567 | 3.917 | Q2 | Center | 5.973 | 1.299128 | 49pts | 93887 | 4999
-44.667 | 0 | 514.822 | 6000 | 54573.781 | 3.941 |  | Center | 5.878 | 1.278465 | 49pts | 192736 | 38474
-31.584 | -31.584 | 514.761 | 6000 | 54440.073 | 3.966 | Q1 | Center | 5.939 | 1.291733 | 49pts | 8 | 837
0 | -44.667 | 514.68 | 6000 | 56243.701 | 3.917 |  | Center | 6.02 | 1.30935 | 49pts | 388 | 188
31.584 | -31.584 | 514.689 | 6000 | 54936.331 | 3.942 | Q4 | Center | 6.011 | 1.307393 | 49pts | 77 | 373671
89.333 | 0 | 514.938 | 6000 | 47799.195 | 3.924 |  | Mid-Radius | 5.762 | 1.253235 | 49pts
82.533 | 34.186 | 514.864 | 6000 | 47377.049 | 3.936 | Q3 | Mid-Radius | 5.836 | 1.26933 | 49pts
63.168 | 63.168 | 514.834 | 6000 | 47016.384 | 3.896 | Q3 | Mid-Radius | 5.866 | 1.275855 | 49pts
34.186 | 82.533 | 514.861 | 6000 | 46670.309 | 3.946 | Q3 | Mid-Radius | 5.839 | 1.2699825 | 49pts
0 | 89.333 | 514.752 | 6000 | 46424.25 | 3.925 |  | Mid-Radius | 5.948 | 1.29369 | 49pts
-34.186 | 82.533 | 514.863 | 6000 | 46199.077 | 3.94 | Q2 | Mid-Radius | 5.837 | 1.2695475 | 49pts
-63.168 | 63.168 | 514.996 | 6000 | 48599.335 | 3.928 | Q2 | Mid-Radius | 5.704 | 1.24062 | 49pts
-82.533 | 34.186 | 515.036 | 6000 | 46983.92 | 3.917 | Q2 | Mid-Radius | 5.664 | 1.23192 | 49pts
-89.333 | 0 | 514.817 | 6000 | 49466.419 | 3.901 |  | Mid-Radius | 5.883 | 1.2795525 | 49pts
-82.533 | -34.186 | 514.827 | 6000 | 46874.306 | 3.914 | Q1 | Mid-Radius | 5.873 | 1.2773775 | 49pts
-63.168 | -63.168 | 514.815 | 6000 | 46459.783 | 3.902 | Q1 | Mid-Radius | 5.885 | 1.2799875 | 49pts
-34.186 | -82.533 | 514.9 | 6000 | 50521.01 | 3.951 | Q1 | Mid-Radius | 5.8 | 1.2615 | 49pts
0 | -89.333 | 514.87 | 6000 | 47124.26 | 3.878 |  | Mid-Radius | 5.83 | 1.268025 | 49pts
34.186 | -82.533 | 514.921 | 6000 | 48745.466 | 3.916 | Q4 | Mid-Radius | 5.779 | 1.2569325 | 49pts
63.168 | -63.168 | 514.76 | 6000 | 47133.321 | 3.917 | Q4 | Mid-Radius | 5.94 | 1.29195 | 49pts
82.533 | -34.186 | 514.882 | 6000 | 47172.931 | 3.91 | Q4 | Mid-Radius | 5.818 | 1.265415 | 49pts
134 | 0 | 515.044 | 6000 | 48609.03 | 3.937 |  | Edge | 5.656 | 1.23018 | 49pts
129.434 | 34.682 | 514.999 | 6000 | 50970.808 | 3.896 | Q3 | Edge | 5.701 | 1.2399675 | 49pts
116.048 | 67 | 514.977 | 6000 | 51393.446 | 3.947 | Q3 | Edge | 5.723 | 1.244753 | 49pts
94.752 | 94.752 | 515 | 6000 | 51019.384 | 3.909 | Q3 | Edge | 5.7 | 1.23975 | 49pts
67 | 116.047 | 514.856 | 6000 | 51189.801 | 4.008 | Q3 | Edge | 5.844 | 1.27107 | 49pts
34.682 | 129.434 | 515.005 | 6000 | 52697.138 | 4.013 | Q3 | Edge | 5.695 | 1.2386625 | 49pts
0 | 134 | 515.006 | 6000 | 52074.332 | 3.96 |  | Edge | 5.694 | 1.238445 | 49pts
-34.682 | 129.434 | 514.822 | 6000 | 48348.507 | 3.973 | Q2 | Edge | 5.878 | 1.278465 | 49pts
-67 | 116.047 | 515.116 | 6000 | 53619.153 | 3.979 | Q2 | Edge | 5.584 | 1.21452 | 49pts
-94.752 | 94.752 | 514.918 | 6000 | 47864.911 | 3.967 | Q2 | Edge | 5.782 | 1.257585 | 49pts
-116.047 | 67 | 514.911 | 6000 | 53731.609 | 3.922 | Q2 | Edge | 5.789 | 1.259108 | 49pts
-129.434 | 34.682 | 514.936 | 6000 | 52613.131 | 3.943 | Q2 | Edge | 5.764 | 1.25367 | 49pts
-134 | 0 | 515.116 | 6000 | 54313.349 | 3.991 |  | Edge | 5.584 | 1.21452 | 49pts
-129.434 | -34.682 | 514.986 | 6000 | 52289.527 | 4.006 | Q1 | Edge | 5.714 | 1.242795 | 49pts
-116.047 | -67 | 514.926 | 6000 | 54250.461 | 3.991 | Q1 | Edge | 5.774 | 1.255845 | 49pts
-94.752 | -94.752 | 515.071 | 6000 | 50872.678 | 3.968 | Q1 | Edge | 5.629 | 1.2243075 | 49pts
-67 | -116.047 | 514.81 | 6000 | 54121.649 | 3.928 | Q1 | Edge | 5.89 | 1.281075 | 49pts
-34.682 | -129.434 | 515.139 | 6000 | 49880.649 | 3.974 | Q1 | Edge | 5.561 | 1.2095175 | 49pts
0 | -134 | 515.128 | 6000 | 51209.147 | 3.965 |  | Edge | 5.572 | 1.21191 | 49pts
34.682 | -129.434 | 515.069 | 6000 | 51622.994 | 3.955 | Q4 | Edge | 5.631 | 1.224743 | 49pts
67 | -116.047 | 515.002 | 6000 | 49672.073 | 3.969 | Q4 | Edge | 5.698 | 1.239315 | 49pts
94.752 | -94.752 | 514.954 | 6000 | 52219.746 | 3.959 | Q4 | Edge | 5.746 | 1.249755 | 49pts
116.047 | -67 | 514.951 | 6000 | 49621.188 | 3.962 | Q4 | Edge | 5.749 | 1.2504075 | 49pts
129.434 | -34.682 | 514.876 | 6000 | 50640.133 | 3.91 | Q4 | Edge | 5.824 | 1.26672 | 49pts
0 | 0 | 514.441 | 6000 | 49641.664 | 3.855 |  | Center | 6.259 | 1.3613325 | 49pts
44.667 | 0 | 514.703 | 6000 | 52770.163 | 3.888 |  | Center | 5.997 | 1.304348 | 49pts
31.584 | 31.584 | 514.691 | 6000 | 53160.888 | 3.89 | Q3 | Center | 6.009 | 1.3069575 | 49pts
0 | 44.667 | 514.638 | 6000 | 53113.057 | 3.887 |  | Center | 6.062 | 1.318485 | 49pts
-31.584 | 31.584 | 514.641 | 6000 | 51977.305 | 3.896 | Q2 | Center | 6.059 | 1.317833 | 49pts
-44.667 | 0 | 514.628 | 6000 | 52870.785 | 3.913 |  | Center | 6.072 | 1.32066 | 49pts
-31.584 | -31.584 | 514.759 | 6000 | 53328.056 | 3.877 | Q1 | Center | 5.941 | 1.2921675 | 49pts
0 | -44.667 | 514.806 | 6000 | 54764.117 | 3.928 |  | Center | 5.894 | 1.281945 | 49pts
31.584 | -31.584 | 514.669 | 6000 | 53733.921 | 3.864 | Q4 | Center | 6.031 | 1.311743 | 49pts
89.333 | 0 | 514.983 | 6000 | 45733.357 | 3.851 |  | Mid-Radius | 5.717 | 1.243448 | 49pts
82.533 | 34.186 | 514.793 | 6000 | 46154.469 | 3.839 | Q3 | Mid-Radius | 5.907 | 1.2847725 | 49pts
63.168 | 63.168 | 514.778 | 6000 | 46413.982 | 3.873 | Q3 | Mid-Radius | 5.922 | 1.288035 | 49pts
34.186 | 82.533 | 514.957 | 6000 | 43565.515 | 3.876 | Q3 | Mid-Radius | 5.743 | 1.2491025 | 49pts
0 | 89.333 | 514.829 | 6000 | 45767.722 | 3.866 |  | Mid-Radius | 5.871 | 1.276943 | 49pts
-34.186 | 82.533 | 514.728 | 6000 | 41555.333 | 3.859 | Q2 | Mid-Radius | 5.972 | 1.29891 | 49pts
-63.168 | 63.168 | 514.736 | 6000 | 45644.433 | 3.783 | Q2 | Mid-Radius | 5.964 | 1.29717 | 49pts
-82.533 | 34.186 | 514.765 | 6000 | 45119.902 | 3.839 | Q2 | Mid-Radius | 5.935 | 1.2908625 | 49pts
-89.333 | 0 | 514.879 | 6000 | 47000.425 | 3.854 |  | Mid-Radius | 5.821 | 1.2660675 | 49pts
-82.533 | -34.186 | 514.879 | 6000 | 42040.032 | 3.881 | Q1 | Mid-Radius | 5.821 | 1.2660675 | 49pts
-63.168 | -63.168 | 514.709 | 6000 | 46997.715 | 3.871 | Q1 | Mid-Radius | 5.991 | 1.303043 | 49pts
-34.186 | -82.533 | 514.796 | 6000 | 48375.886 | 3.857 | Q1 | Mid-Radius | 5.904 | 1.28412 | 49pts
0 | -89.333 | 514.731 | 6000 | 47877.179 | 3.826 |  | Mid-Radius | 5.969 | 1.2982575 | 49pts
34.186 | -82.533 | 514.758 | 6000 | 47096.828 | 3.825 | Q4 | Mid-Radius | 5.942 | 1.292385 | 49pts
63.168 | -63.168 | 514.946 | 6000 | 46896.791 | 3.859 | Q4 | Mid-Radius | 5.754 | 1.251495 | 49pts
82.533 | -34.186 | 514.73 | 6000 | 45988.555 | 3.795 | Q4 | Mid-Radius | 5.97 | 1.298475 | 49pts
134 | 0 | 515.109 | 6000 | 49925.389 | 3.899 |  | Edge | 5.591 | 1.2160425 | 49pts
129.434 | 34.682 | 514.953 | 6000 | 47918.761 | 3.837 | Q3 | Edge | 5.747 | 1.249973 | 49pts
116.047 | 67 | 515.082 | 6000 | 50296.914 | 3.932 | Q3 | Edge | 5.618 | 1.221915 | 49pts
94.752 | 94.752 | 515.022 | 6000 | 49539.007 | 3.92 | Q3 | Edge | 5.678 | 1.234965 | 49pts
67 | 116.047 | 514.951 | 6000 | 50161.174 | 3.903 | Q3 | Edge | 5.749 | 1.2504075 | 49pts
34.682 | 129.434 | 514.937 | 6000 | 50008.57 | 3.895 | Q3 | Edge | 5.763 | 1.2534525 | 49pts
0 | 134 | 514.979 | 6000 | 51529.422 | 3.96 |  | Edge | 5.721 | 1.2443175 | 49pts
-34.682 | 129.434 | 514.975 | 6000 | 47489.651 | 3.888 | Q2 | Edge | 5.725 | 1.2451875 | 49pts
-67 | 116.047 | 515 | 6000 | 47602.937 | 3.938 | Q2 | Edge | 5.7 | 1.23975 | 49pts
-94.752 | 94.752 | 515.005 | 6000 | 46809.587 | 3.918 | Q2 | Edge | 5.695 | 1.2386625 | 49pts
-116.047 | 67 | 514.897 | 6000 | 49452.306 | 3.9 | Q2 | Edge | 5.803 | 1.2621525 | 49pts
-129.434 | 34.682 | 514.835 | 6000 | 48204.221 | 3.886 | Q2 | Edge | 5.865 | 1.2756375 | 49pts
-134 | 0 | 515.056 | 6000 | 52060.659 | 3.981 |  | Edge | 5.644 | 1.22757 | 49pts
-129.434 | -34.682 | 514.879 | 6000 | 48474.59 | 3.925 | Q1 | Edge | 5.821 | 1.2660675 | 49pts
-116.047 | -67 | 515.079 | 6000 | 51970.721 | 3.936 | Q1 | Edge | 5.621 | 1.222568 | 49pts
-94.752 | -94.752 | 514.922 | 6000 | 52523.741 | 3.917 | Q1 | Edge | 5.778 | 1.256715 | 49pts
-67 | -116.047 | 515.033 | 6000 | 47192.755 | 3.917 | Q1 | Edge | 5.667 | 1.2325725 | 49pts
-34.682 | -129.434 | 515.049 | 6000 | 50264.012 | 3.89 | Q1 | Edge | 5.651 | 1.229093 | 49pts
0 | -134 | 514.98 | 6000 | 51546.777 | 3.891 |  | Edge | 5.72 | 1.2441 | 49pts
34.682 | -129.434 | 515.017 | 6000 | 50997.838 | 3.92 | Q4 | Edge | 5.683 | 1.2360525 | 49pts
67 | -116.047 | 515.016 | 6000 | 50695.196 | 3.897 | Q4 | Edge | 5.684 | 1.23627 | 49pts
94.752 | -94.752 | 514.936 | 6000 | 51085.536 | 3.874 | Q4 | Edge | 5.764 | 1.25367 | 49pts
116.048 | -67 | 515.032 | 6000 | 48907.504 | 3.926 | Q4 | Edge | 5.668 | 1.23279 | 49pts
129.434 | -34.682 | 515.011 | 6000 | 48009.81 | 3.897 | Q4 | Edge | 5.689 | 1.237358 | 49pts
0 | 0 | 514.558 | 6000 | 51993.45 | 3.841 |  | Center | 6.142 | 1.335885 | 49pts
44.667 | 0 | 514.905 | 6000 | 54559.456 | 3.905 |  | Center | 5.795 | 1.260413 | 49pts
31.584 | 31.584 | 514.781 | 6000 | 54046.584 | 3.925 | Q3 | Center | 5.919 | 1.287383 | 49pts
0 | 44.667 | 514.651 | 6000 | 52655.765 | 3.908 |  | Center | 6.049 | 1.315658 | 49pts
-31.584 | 31.584 | 514.717 | 6000 | 53651.336 | 3.879 | Q2 | Center | 5.983 | 1.301303 | 49pts
-44.667 | 0 | 514.715 | 6000 | 54555.638 | 3.947 |  | Center | 5.985 | 1.3017375 | 49pts
-31.584 | -31.584 | 514.806 | 6000 | 52478.746 | 3.968 | Q1 | Center | 5.894 | 1.281945 | 49pts
0 | -44.667 | 514.655 | 6000 | 54643.547 | 3.927 |  | Center | 6.045 | 1.314788 | 49pts
31.584 | -31.584 | 514.861 | 6000 | 49920.36 | 3.962 | Q4 | Center | 5.839 | 1.2699825 | 49pts
89.333 | 0 | 514.772 | 6000 | 47221.55 | 3.877 |  | Mid-Radius | 5.928 | 1.28934 | 49pts
82.533 | 34.186 | 514.869 | 6000 | 43286.064 | 3.944 | Q3 | Mid-Radius | 5.831 | 1.2682425 | 49pts
63.168 | 63.168 | 514.9 | 6000 | 47512.444 | 3.892 | Q3 | Mid-Radius | 5.8 | 1.2615 | 49pts
34.186 | 82.533 | 514.869 | 6000 | 47323.095 | 3.896 | Q3 | Mid-Radius | 5.831 | 1.2682425 | 49pts
0 | 89.333 | 514.867 | 6000 | 45522.261 | 3.881 |  | Mid-Radius | 5.833 | 1.268678 | 49pts
-34.186 | 82.533 | 514.896 | 6000 | 44927.091 | 3.909 | Q2 | Mid-Radius | 5.804 | 1.26237 | 49pts
-63.168 | 63.168 | 514.952 | 6000 | 48613.356 | 3.978 | Q2 | Mid-Radius | 5.748 | 1.25019 | 49pts
-82.533 | 34.186 | 514.797 | 6000 | 47894.455 | 3.898 | Q2 | Mid-Radius | 5.903 | 1.2839025 | 49pts
-89.333 | 0 | 514.8 | 6000 | 42868.737 | 3.88 |  | Mid-Radius | 5.9 | 1.28325 | 49pts
-82.533 | -34.186 | 514.881 | 6000 | 47175.035 | 3.916 | Q1 | Mid-Radius | 5.819 | 1.265633 | 49pts
-63.168 | -63.168 | 514.897 | 6000 | 48642.972 | 3.914 | Q1 | Mid-Radius | 5.803 | 1.2621525 | 49pts
-34.186 | -82.533 | 514.892 | 6000 | 43717.29 | 3.916 | Q1 | Mid-Radius | 5.808 | 1.26324 | 49pts
0 | -89.333 | 514.879 | 6000 | 47384.877 | 3.883 |  | Mid-Radius | 5.821 | 1.2660675 | 49pts
34.186 | -82.533 | 514.938 | 6000 | 49256.243 | 3.934 | Q4 | Mid-Radius | 5.762 | 1.253235 | 49pts
63.168 | -63.168 | 514.921 | 6000 | 40838.059 | 3.944 | Q4 | Mid-Radius | 5.779 | 1.2569325 | 49pts
82.533 | -34.186 | 514.89 | 6000 | 47581.761 | 3.907 | Q4 | Mid-Radius | 5.81 | 1.263675 | 49pts
134 | 0 | 515.065 | 6000 | 51086.611 | 3.946 |  | Edge | 5.635 | 1.2256125 | 49pts
129.434 | 34.682 | 515.114 | 6000 | 51673.814 | 3.994 | Q3 | Edge | 5.586 | 1.214955 | 49pts
116.047 | 67 | 515.122 | 6000 | 51105.253 | 3.98 | Q3 | Edge | 5.578 | 1.213215 | 49pts
94.752 | 94.752 | 514.92 | 6000 | 51207.401 | 3.942 | Q3 | Edge | 5.78 | 1.25715 | 49pts
67 | 116.047 | 514.997 | 6000 | 47919.42 | 3.95 | Q3 | Edge | 5.703 | 1.240403 | 49pts
34.682 | 129.434 | 515.116 | 6000 | 52221.312 | 3.971 | Q3 | Edge | 5.584 | 1.21452 | 49pts
0 | 134 | 515.012 | 6000 | 53056.092 | 3.943 |  | Edge | 5.688 | 1.23714 | 49pts
-34.682 | 129.434 | 515.095 | 6000 | 50098.474 | 3.987 | Q2 | Edge | 5.605 | 1.2190875 | 49pts
-67 | 116.047 | 514.938 | 6000 | 54953.086 | 3.954 | Q2 | Edge | 5.762 | 1.253235 | 49pts
-94.752 | 94.752 | 514.969 | 6000 | 49678.901 | 3.969 | Q2 | Edge | 5.731 | 1.2464925 | 49pts
-116.047 | 67 | 514.841 | 6000 | 52306.431 | 3.954 | Q2 | Edge | 5.859 | 1.2743325 | 49pts
-129.434 | 34.682 | 515.006 | 6000 | 51364.382 | 3.98 | Q2 | Edge | 5.694 | 1.238445 | 49pts
-134 | 0 | 515.08 | 6000 | 54315.299 | 3.958 |  | Edge | 5.62 | 1.22235 | 49pts
-129.434 | -34.682 | 515.138 | 6000 | 53457.946 | 3.99 | Q1 | Edge | 5.562 | 1.209735 | 49pts
-116.047 | -67 | 515.01 | 6000 | 53930.613 | 3.93 | Q1 | Edge | 5.69 | 1.237575 | 49pts
-94.752 | -94.752 | 515.102 | 6000 | 53589.089 | 3.94 | Q1 | Edge | 5.598 | 1.217565 | 49pts
-67 | -116.047 | 515.102 | 6000 | 54066.543 | 3.934 | Q1 | Edge | 5.598 | 1.217565 | 49pts
-34.682 | -129.434 | 514.99 | 6000 | 53724.482 | 3.899 | Q1 | Edge | 5.71 | 1.241925 | 49pts
0 | -134 | 515.1 | 6000 | 53433.209 | 3.894 |  | Edge | 5.6 | 1.218 | 49pts
34.682 | -129.434 | 514.962 | 6000 | 52651.157 | 3.902 | Q4 | Edge | 5.738 | 1.248015 | 49pts
67 | -116.047 | 514.984 | 6000 | 52814.732 | 3.925 | Q4 | Edge | 5.716 | 1.24323 | 49pts
94.752 | -94.752 | 515.07 | 6000 | 52663.835 | 3.933 | Q4 | Edge | 5.63 | 1.224525 | 49pts
116.047 | -67 | 515.121 | 6000 | 51784.628 | 3.949 | Q4 | Edge | 5.579 | 1.213433 | 49pts
129.434 | -34.682 | 515.076 | 6000 | 49452.468 | 3.918 | Q4 | Edge | 5.624 | 1.22322 | 49pts
0 | 0 | 514.784 | 6000 | 52760.354 | 3.872 |  | Center | 5.916 | 1.28673 | 49pts
44.667 | 0 | 514.754 | 6000 | 55162.515 | 3.909 |  | Center | 5.946 | 1.293255 | 49pts
31.584 | 31.584 | 514.82 | 6000 | 54199.2 | 3.882 | Q3 | Center | 5.88 | 1.2789 | 49pts
0 | 44.667 | 514.685 | 6000 | 54108.991 | 3.915 |  | Center | 6.015 | 1.308263 | 49pts
-31.584 | 31.584 | 514.934 | 6000 | 54308.941 | 3.924 | Q2 | Center | 5.766 | 1.254105 | 49pts
-44.667 | 0 | 514.878 | 6000 | 54374.793 | 3.899 |  | Center | 5.822 | 1.266285 | 49pts
-31.584 | -31.584 | 514.802 | 6000 | 55173.662 | 3.928 | Q1 | Center | 5.898 | 1.282815 | 49pts
0 | -44.667 | 514.889 | 6000 | 55372.878 | 3.961 |  | Center | 5.811 | 1.2638925 | 49pts
31.584 | -31.584 | 514.747 | 6000 | 55230.186 | 3.909 | Q4 | Center | 5.953 | 1.294778 | 49pts
89.333 | 0 | 515.018 | 6000 | 47469.414 | 3.907 |  | Mid-Radius | 5.682 | 1.235835 | 49pts
82.533 | 34.186 | 514.93 | 6000 | 47411.841 | 3.908 | Q3 | Mid-Radius | 5.77 | 1.254975 | 49pts
63.168 | 63.168 | 514.884 | 6000 | 46928.542 | 3.884 | Q3 | Mid-Radius | 5.816 | 1.26498 | 49pts
34.186 | 82.533 | 514.832 | 6000 | 46415.367 | 3.869 | Q3 | Mid-Radius | 5.868 | 1.27629 | 49pts
0 | 89.333 | 514.942 | 6000 | 46235.197 | 3.925 |  | Mid-Radius | 5.758 | 1.252365 | 49pts
-34.186 | 82.533 | 515.016 | 6000 | 44752.383 | 3.882 | Q2 | Mid-Radius | 5.684 | 1.23627 | 49pts
-63.168 | 63.168 | 514.864 | 6000 | 48043.373 | 3.902 | Q2 | Mid-Radius | 5.836 | 1.26933 | 49pts
-82.533 | 34.186 | 514.904 | 6000 | 43971.752 | 3.908 | Q2 | Mid-Radius | 5.796 | 1.26063 | 49pts
-89.333 | 0 | 515.014 | 6000 | 48371.018 | 3.9 |  | Mid-Radius | 5.686 | 1.236705 | 49pts
-82.533 | -34.186 | 515.017 | 6000 | 48046.151 | 3.877 | Q1 | Mid-Radius | 5.683 | 1.2360525 | 49pts
-63.168 | -63.168 | 515.084 | 6000 | 45855.5 | 3.914 | Q1 | Mid-Radius | 5.616 | 1.22148 | 49pts
-34.186 | -82.533 | 514.839 | 6000 | 47208.405 | 3.922 | Q1 | Mid-Radius | 5.861 | 1.2747675 | 49pts
0 | -89.333 | 514.846 | 6000 | 46997.496 | 3.836 |  | Mid-Radius | 5.854 | 1.273245 | 49pts
34.186 | -82.533 | 514.901 | 6000 | 47472.133 | 3.941 | Q4 | Mid-Radius | 5.799 | 1.261283 | 49pts
63.168 | -63.168 | 514.996 | 6000 | 48604.084 | 3.916 | Q4 | Mid-Radius | 5.704 | 1.24062 | 49pts
82.533 | -34.186 | 514.972 | 6000 | 47231.21 | 3.895 | Q4 | Mid-Radius | 5.728 | 1.24584 | 49pts
134 | 0 | 515.041 | 6000 | 50630.001 | 3.907 |  | Edge | 5.659 | 1.2308325 | 49pts
129.434 | 34.682 | 515.125 | 6000 | 50335.845 | 3.926 | Q3 | Edge | 5.575 | 1.2125625 | 49pts
116.047 | 67 | 515.094 | 6000 | 50724.359 | 3.887 | Q3 | Edge | 5.606 | 1.219305 | 49pts
94.752 | 94.752 | 515.088 | 6000 | 51123.97 | 3.943 | Q3 | Edge | 5.612 | 1.22061 | 49pts
67 | 116.047 | 515.117 | 6000 | 51942.361 | 3.968 | Q3 | Edge | 5.583 | 1.214303 | 49pts
34.682 | 129.434 | 515.051 | 6000 | 53023.164 | 3.983 | Q3 | Edge | 5.649 | 1.2286575 | 49pts
0 | 134 | 514.977 | 6000 | 53170.595 | 3.896 |  | Edge | 5.723 | 1.244753 | 49pts
-34.682 | 129.434 | 514.961 | 6000 | 49394.749 | 3.956 | Q2 | Edge | 5.739 | 1.2482325 | 49pts
-67 | 116.047 | 515.098 | 6000 | 49770.977 | 3.948 | Q2 | Edge | 5.602 | 1.218435 | 49pts
-94.752 | 94.752 | 515.14 | 6000 | 46799.155 | 4.002 | Q2 | Edge | 5.56 | 1.2093 | 49pts
-116.048 | 67 | 515.124 | 6000 | 53220.613 | 3.986 | Q2 | Edge | 5.576 | 1.21278 | 49pts
-129.434 | 34.682 | 515.035 | 6000 | 49958.632 | 3.954 | Q2 | Edge | 5.665 | 1.232138 | 49pts
-134 | 0 | 515.062 | 6000 | 52848.85 | 3.979 |  | Edge | 5.638 | 1.226265 | 49pts
-129.434 | -34.682 | 514.964 | 6000 | 51587.05 | 3.947 | Q1 | Edge | 5.736 | 1.24758 | 49pts
-116.047 | -67 | 515.01 | 6000 | 53415.511 | 3.934 | Q1 | Edge | 5.69 | 1.237575 | 49pts
-94.752 | -94.752 | 515.072 | 6000 | 50858.504 | 3.928 | Q1 | Edge | 5.628 | 1.22409 | 49pts
-67 | -116.047 | 515.196 | 6000 | 52837.997 | 3.931 | Q1 | Edge | 5.504 | 1.19712 | 49pts
-34.682 | -129.434 | 515.091 | 6000 | 48952.636 | 3.934 | Q1 | Edge | 5.609 | 1.2199575 | 49pts
0 | -134 | 515.069 | 6000 | 47838.549 | 3.904 |  | Edge | 5.631 | 1.224743 | 49pts
34.682 | -129.434 | 515.101 | 6000 | 45643.549 | 3.874 | Q4 | Edge | 5.599 | 1.2177825 | 49pts
67 | -116.047 | 515.155 | 6000 | 51178.664 | 3.876 | Q4 | Edge | 5.545 | 1.206038 | 49pts
94.752 | -94.752 | 515.072 | 6000 | 50371.912 | 3.903 | Q4 | Edge | 5.628 | 1.22409 | 49pts
116.047 | -67 | 515.064 | 6000 | 46412.472 | 3.89 | Q4 | Edge | 5.636 | 1.22583 | 49pts
129.434 | -34.682 | 515.201 | 6000 | 48784.371 | 3.919 | Q4 | Edge | 5.499 | 1.1960325 | 49pts
0 | 0 | 514.634 | 6000 | 50715.575 | 3.837 |  | Center | 6.066 | 1.319355 | 49pts
44.667 | 0 | 514.824 | 6000 | 49986.495 | 3.85 |  | Center | 5.876 | 1.27803 | 49pts
31.584 | 31.584 | 514.766 | 6000 | 51112.516 | 3.883 | Q3 | Center | 5.934 | 1.290645 | 49pts
0 | 44.667 | 514.922 | 6000 | 50600.353 | 3.893 |  | Center | 5.778 | 1.256715 | 49pts
-31.584 | 31.584 | 514.756 | 6000 | 43020.262 | 3.853 | Q2 | Center | 5.944 | 1.29282 | 49pts
-44.667 | 0 | 514.741 | 6000 | 44356.064 | 3.878 |  | Center | 5.959 | 1.296083 | 49pts
-31.584 | -31.584 | 514.886 | 6000 | 51780.889 | 3.917 | Q1 | Center | 5.814 | 1.264545 | 49pts
0 | -44.667 | 514.698 | 6000 | 52396.487 | 3.893 |  | Center | 6.002 | 1.305435 | 49pts
31.584 | -31.584 | 514.698 | 6000 | 51854.615 | 3.864 | Q4 | Center | 6.002 | 1.305435 | 49pts
89.333 | 0 | 514.813 | 6000 | 45524.91 | 3.873 |  | Mid-Radius | 5.887 | 1.2804225 | 49pts
82.533 | 34.186 | 514.916 | 6000 | 45947.527 | 3.847 | Q3 | Mid-Radius | 5.784 | 1.25802 | 49pts
63.168 | 63.168 | 514.921 | 6000 | 45626.882 | 3.87 | Q3 | Mid-Radius | 5.779 | 1.2569325 | 49pts
34.186 | 82.533 | 514.87 | 6000 | 44538.679 | 3.91 | Q3 | Mid-Radius | 5.83 | 1.268025 | 49pts
0 | 89.333 | 514.864 | 6000 | 44347.57 | 3.905 |  | Mid-Radius | 5.836 | 1.26933 | 49pts
-34.186 | 82.533 | 514.897 | 6000 | 42154.666 | 3.892 | Q2 | Mid-Radius | 5.803 | 1.2621525 | 49pts
-63.168 | 63.168 | 514.963 | 6000 | 46063.011 | 3.858 | Q2 | Mid-Radius | 5.737 | 1.247798 | 49pts
-82.533 | 34.186 | 514.893 | 6000 | 45788.842 | 3.886 | Q2 | Mid-Radius | 5.807 | 1.2630225 | 49pts
-89.333 | 0 | 514.983 | 6000 | 42214.712 | 3.875 |  | Mid-Radius | 5.717 | 1.243448 | 49pts
-82.533 | -34.186 | 514.902 | 6000 | 44874.359 | 3.89 | Q1 | Mid-Radius | 5.798 | 1.261065 | 49pts
-63.168 | -63.168 | 514.826 | 6000 | 46053.324 | 3.884 | Q1 | Mid-Radius | 5.874 | 1.277595 | 49pts
-34.186 | -82.533 | 515.017 | 6000 | 47221.964 | 3.923 | Q1 | Mid-Radius | 5.683 | 1.2360525 | 49pts
0 | -89.333 | 514.867 | 6000 | 46443.618 | 3.898 |  | Mid-Radius | 5.833 | 1.268678 | 49pts
34.186 | -82.533 | 515.02 | 6000 | 45507.861 | 3.866 | Q4 | Mid-Radius | 5.68 | 1.2354 | 49pts
63.168 | -63.168 | 514.88 | 6000 | 46328.63 | 3.904 | Q4 | Mid-Radius | 5.82 | 1.26585 | 49pts
82.533 | -34.186 | 514.844 | 6000 | 45194.99 | 3.856 | Q4 | Mid-Radius | 5.856 | 1.27368 | 49pts
134 | 0 | 515.122 | 6000 | 48169.749 | 3.913 |  | Edge | 5.578 | 1.213215 | 49pts
129.434 | 34.682 | 515.103 | 6000 | 48327.337 | 3.887 | Q3 | Edge | 5.597 | 1.217348 | 49pts
116.047 | 67 | 515.179 | 6000 | 48906.079 | 3.878 | Q3 | Edge | 5.521 | 1.200818 | 49pts
94.752 | 94.752 | 515.051 | 6000 | 48523.913 | 3.927 | Q3 | Edge | 5.649 | 1.2286575 | 49pts
67 | 116.047 | 515.065 | 6000 | 49179.952 | 3.898 | Q3 | Edge | 5.635 | 1.2256125 | 49pts
34.682 | 129.434 | 515.054 | 6000 | 49541.814 | 3.957 | Q3 | Edge | 5.646 | 1.228005 | 49pts
0 | 134 | 514.968 | 6000 | 49517.663 | 3.912 |  | Edge | 5.732 | 1.24671 | 49pts
-34.682 | 129.434 | 514.891 | 6000 | 46288.611 | 3.906 | Q2 | Edge | 5.809 | 1.263458 | 49pts
-67 | 116.047 | 514.999 | 6000 | 44352.185 | 3.953 | Q2 | Edge | 5.701 | 1.2399675 | 49pts
-94.752 | 94.752 | 514.916 | 6000 | 47580.898 | 3.939 | Q2 | Edge | 5.784 | 1.25802 | 49pts
-116.047 | 67 | 515.138 | 6000 | 48870.732 | 3.963 | Q2 | Edge | 5.562 | 1.209735 | 49pts
-129.434 | 34.682 | 515.128 | 6000 | 46330.904 | 3.951 | Q2 | Edge | 5.572 | 1.21191 | 49pts
-134 | 0 | 515.062 | 6000 | 49807.533 | 3.924 |  | Edge | 5.638 | 1.226265 | 49pts
-129.434 | -34.682 | 514.969 | 6000 | 48927.294 | 3.919 | Q1 | Edge | 5.731 | 1.2464925 | 49pts
-116.047 | -67 | 514.968 | 6000 | 47960.406 | 3.889 | Q1 | Edge | 5.732 | 1.24671 | 49pts
-94.752 | -94.752 | 515.077 | 6000 | 47493.897 | 3.894 | Q1 | Edge | 5.623 | 1.2230025 | 49pts
-67 | -116.047 | 515.131 | 6000 | 50655.985 | 3.958 | Q1 | Edge | 5.569 | 1.211258 | 49pts
-34.682 | -129.434 | 514.982 | 6000 | 50056.221 | 3.889 | Q1 | Edge | 5.718 | 1.243665 | 49pts
0 | -134 | 515.142 | 6000 | 49667.415 | 3.887 |  | Edge | 5.558 | 1.208865 | 49pts
34.682 | -129.434 | 515.188 | 6000 | 48215.326 | 3.89 | Q4 | Edge | 5.512 | 1.19886 | 49pts
67 | -116.047 | 515.171 | 6000 | 48028.23 | 3.929 | Q4 | Edge | 5.529 | 1.2025575 | 49pts
94.752 | -94.752 | 515.046 | 6000 | 48400.061 | 3.929 | Q4 | Edge | 5.654 | 1.229745 | 49pts
116.047 | -67 | 515.265 | 6000 | 40621.707 | 3.922 | Q4 | Edge | 5.435 | 1.182113 | 49pts
129.434 | -34.682 | 515.002 | 6000 | 47212.884 | 3.916 | Q4 | Edge | 5.698 | 1.239315 | 49pts
0 | 0 | 514.617 | 6000 | 49559.925 | 3.849 |  | Center | 6.083 | 1.323053 | 49pts
44.667 | 0 | 514.729 | 6000 | 49396.832 | 3.9 |  | Center | 5.971 | 1.2986925 | 49pts
31.584 | 31.584 | 514.716 | 6000 | 48782.054 | 3.958 | Q3 | Center | 5.984 | 1.30152 | 49pts
0 | 44.667 | 514.84 | 6000 | 49262.559 | 3.893 |  | Center | 5.86 | 1.27455 | 49pts
-31.584 | 31.584 | 514.722 | 6000 | 47962.068 | 3.875 | Q2 | Center | 5.978 | 1.300215 | 49pts
-44.667 | 0 | 514.757 | 6000 | 48337.436 | 3.89 |  | Center | 5.943 | 1.292603 | 49pts
-31.584 | -31.584 | 514.784 | 6000 | 49466.128 | 3.923 | Q1 | Center | 5.916 | 1.28673 | 49pts
0 | -44.667 | 514.713 | 6000 | 49299.962 | 3.869 |  | Center | 5.987 | 1.302173 | 49pts
31.584 | -31.584 | 514.823 | 6000 | 49960.494 | 3.91 | Q4 | Center | 5.877 | 1.278248 | 49pts
89.333 | 0 | 514.779 | 6000 | 43479.971 | 3.865 |  | Mid-Radius | 5.921 | 1.2878175 | 49pts
82.533 | 34.186 | 514.819 | 6000 | 43830.364 | 3.908 | Q3 | Mid-Radius | 5.881 | 1.279118 | 49pts
63.168 | 63.168 | 514.843 | 6000 | 42307.878 | 3.84 | Q3 | Mid-Radius | 5.857 | 1.273898 | 49pts
34.186 | 82.533 | 514.8 | 6000 | 42196.549 | 3.859 | Q3 | Mid-Radius | 5.9 | 1.28325 | 49pts
0 | 89.333 | 514.845 | 6000 | 41654.69 | 3.867 |  | Mid-Radius | 5.855 | 1.2734625 | 49pts
-34.186 | 82.533 | 514.979 | 6000 | 40422.411 | 3.943 | Q2 | Mid-Radius | 5.721 | 1.2443175 | 49pts
-63.168 | 63.168 | 514.821 | 6000 | 41164.802 | 3.89 | Q2 | Mid-Radius | 5.879 | 1.2786825 | 49pts
-82.533 | 34.186 | 514.87 | 6000 | 42661.975 | 3.866 | Q2 | Mid-Radius | 5.83 | 1.268025 | 49pts
-89.333 | 0 | 514.809 | 6000 | 43770.949 | 3.838 |  | Mid-Radius | 5.891 | 1.281293 | 49pts
-82.533 | -34.186 | 514.742 | 6000 | 43666.293 | 3.868 | Q1 | Mid-Radius | 5.958 | 1.295865 | 49pts
-63.168 | -63.168 | 514.871 | 6000 | 44239.143 | 3.844 | Q1 | Mid-Radius | 5.829 | 1.267808 | 49pts
-34.186 | -82.533 | 514.827 | 6000 | 44973.637 | 3.807 | Q1 | Mid-Radius | 5.873 | 1.2773775 | 49pts
0 | -89.333 | 514.856 | 6000 | 45052.24 | 3.816 |  | Mid-Radius | 5.844 | 1.27107 | 49pts
34.186 | -82.533 | 514.822 | 6000 | 43315.548 | 3.797 | Q4 | Mid-Radius | 5.878 | 1.278465 | 49pts
63.168 | -63.168 | 514.898 | 6000 | 44557.653 | 3.862 | Q4 | Mid-Radius | 5.802 | 1.261935 | 49pts
82.533 | -34.186 | 514.902 | 6000 | 44185.44 | 3.866 | Q4 | Mid-Radius | 5.798 | 1.261065 | 49pts
134 | 0 | 514.903 | 6000 | 43070.178 | 3.831 |  | Edge | 5.797 | 1.2608475 | 49pts
129.434 | 34.682 | 515.125 | 6000 | 46412.48 | 3.857 | Q3 | Edge | 5.575 | 1.2125625 | 49pts
116.048 | 67 | 515.062 | 6000 | 47053.383 | 3.846 | Q3 | Edge | 5.638 | 1.226265 | 49pts
94.752 | 94.752 | 514.931 | 6000 | 47175.673 | 3.881 | Q3 | Edge | 5.769 | 1.2547575 | 49pts
67 | 116.047 | 515.01 | 6000 | 48481.999 | 3.899 | Q3 | Edge | 5.69 | 1.237575 | 49pts
34.682 | 129.434 | 515.112 | 6000 | 48793.028 | 3.907 | Q3 | Edge | 5.588 | 1.21539 | 49pts
0 | 134 | 514.934 | 6000 | 48632.267 | 3.866 |  | Edge | 5.766 | 1.254105 | 49pts
-34.682 | 129.434 | 515.035 | 6000 | 46578.793 | 3.928 | Q2 | Edge | 5.665 | 1.232138 | 49pts
-67 | 116.047 | 515.195 | 6000 | 45964.092 | 3.945 | Q2 | Edge | 5.505 | 1.1973375 | 49pts
-94.752 | 94.752 | 514.949 | 6000 | 44431.876 | 3.959 | Q2 | Edge | 5.751 | 1.250843 | 49pts
-116.047 | 67 | 515.158 | 6000 | 47614.256 | 3.931 | Q2 | Edge | 5.542 | 1.205385 | 49pts
-129.434 | 34.682 | 515.086 | 6000 | 44179.172 | 3.86 | Q2 | Edge | 5.614 | 1.221045 | 49pts
-134 | 0 | 515.116 | 6000 | 48741.354 | 3.893 |  | Edge | 5.584 | 1.21452 | 49pts
-129.434 | -34.682 | 515.044 | 6000 | 43864.149 | 3.941 | Q1 | Edge | 5.656 | 1.23018 | 49pts
-116.047 | -67 | 515 | 6000 | 47846.969 | 3.873 | Q1 | Edge | 5.7 | 1.23975 | 49pts
-94.752 | -94.752 | 515.111 | 6000 | 48375.365 | 3.871 | Q1 | Edge | 5.589 | 1.215608 | 49pts
-67 | -116.047 | 515.093 | 6000 | 49220.631 | 3.913 | Q1 | Edge | 5.607 | 1.219523 | 49pts
-34.682 | -129.434 | 515.17 | 6000 | 49003.792 | 3.901 | Q1 | Edge | 5.53 | 1.202775 | 49pts
0 | -134 | 515.273 | 6000 | 48852.925 | 3.837 |  | Edge | 5.427 | 1.1803725 | 49pts
34.682 | -129.434 | 515.145 | 6000 | 48044.101 | 3.878 | Q4 | Edge | 5.555 | 1.208213 | 49pts
67 | -116.047 | 515.088 | 6000 | 48289.01 | 3.838 | Q4 | Edge | 5.612 | 1.22061 | 49pts
94.752 | -94.752 | 515.098 | 6000 | 47699.433 | 3.859 | Q4 | Edge | 5.602 | 1.218435 | 49pts
116.047 | -67 | 515.147 | 6000 | 46300.541 | 3.898 | Q4 | Edge | 5.553 | 1.2077775 | 49pts
129.434 | -34.682 | 515.208 | 6000 | 45379.98 | 3.899 | Q4 | Edge | 5.492 | 1.19451 | 49pts
0 | 0 | 514.706 | 6000 | 54447.149 | 3.89 |  | Center | 5.994 | 1.303695 | 49pts
44.667 | 0 | 514.646 | 6000 | 54481.882 | 3.913 |  | Center | 6.054 | 1.316745 | 49pts
31.584 | 31.584 | 514.825 | 6000 | 54471.735 | 3.901 | Q3 | Center | 5.875 | 1.2778125 | 49pts
0 | 44.667 | 514.695 | 6000 | 54262.562 | 3.906 |  | Center | 6.005 | 1.3060875 | 49pts
-31.584 | 31.584 | 514.779 | 6000 | 51193.295 | 3.895 | Q2 | Center | 5.921 | 1.2878175 | 49pts
-44.667 | 0 | 514.828 | 6000 | 55027.308 | 3.968 |  | Center | 5.872 | 1.27716 | 49pts
-31.584 | -31.584 | 514.833 | 6000 | 54527.893 | 3.972 | Q1 | Center | 5.867 | 1.276073 | 49pts
0 | -44.667 | 514.741 | 6000 | 56590.291 | 3.915 |  | Center | 5.959 | 1.296083 | 49pts
31.584 | -31.584 | 514.79 | 6000 | 54295.038 | 3.865 | Q4 | Center | 5.91 | 1.285425 | 49pts
89.333 | 0 | 515.057 | 6000 | 40904.678 | 3.867 |  | Mid-Radius | 5.643 | 1.2273525 | 49pts
82.533 | 34.186 | 514.858 | 6000 | 46906.278 | 3.907 | Q3 | Mid-Radius | 5.842 | 1.270635 | 49pts
63.168 | 63.168 | 514.931 | 6000 | 46653.657 | 3.883 | Q3 | Mid-Radius | 5.769 | 1.2547575 | 49pts
34.186 | 82.533 | 514.898 | 6000 | 47148.539 | 3.888 | Q3 | Mid-Radius | 5.802 | 1.261935 | 49pts
0 | 89.333 | 514.823 | 6000 | 46925.322 | 3.886 |  | Mid-Radius | 5.877 | 1.278248 | 49pts
-34.186 | 82.533 | 514.931 | 6000 | 45315.51 | 3.875 | Q2 | Mid-Radius | 5.769 | 1.2547575 | 49pts
-63.168 | 63.168 | 514.931 | 6000 | 47927.684 | 3.864 | Q2 | Mid-Radius | 5.769 | 1.2547575 | 49pts
-82.533 | 34.186 | 514.851 | 6000 | 45956.768 | 3.928 | Q2 | Mid-Radius | 5.849 | 1.2721575 | 49pts
-89.333 | 0 | 514.811 | 6000 | 48140.998 | 3.888 |  | Mid-Radius | 5.889 | 1.2808575 | 49pts
-82.533 | -34.186 | 514.885 | 6000 | 47601.962 | 3.869 | Q1 | Mid-Radius | 5.815 | 1.2647625 | 49pts
-63.168 | -63.168 | 515.05 | 6000 | 48107.588 | 3.851 | Q1 | Mid-Radius | 5.65 | 1.228875 | 49pts
-34.186 | -82.533 | 514.907 | 6000 | 48798.413 | 3.864 | Q1 | Mid-Radius | 5.793 | 1.2599775 | 49pts
0 | -89.333 | 514.868 | 6000 | 47830.493 | 3.859 |  | Mid-Radius | 5.832 | 1.26846 | 49pts
34.186 | -82.533 | 514.906 | 6000 | 46149.492 | 3.901 | Q4 | Mid-Radius | 5.794 | 1.260195 | 49pts
63.168 | -63.168 | 514.925 | 6000 | 48392.802 | 3.903 | Q4 | Mid-Radius | 5.775 | 1.256063 | 49pts
82.533 | -34.186 | 514.937 | 6000 | 47156.301 | 3.883 | Q4 | Mid-Radius | 5.763 | 1.2534525 | 49pts
134 | 0 | 515.097 | 6000 | 49802.856 | 3.92 |  | Edge | 5.603 | 1.218653 | 49pts
129.434 | 34.682 | 515.038 | 6000 | 47271.266 | 3.949 | Q3 | Edge | 5.662 | 1.231485 | 49pts
116.047 | 67 | 515.227 | 6000 | 50171.929 | 3.91 | Q3 | Edge | 5.473 | 1.190378 | 49pts
94.752 | 94.752 | 515.114 | 6000 | 50173.333 | 3.923 | Q3 | Edge | 5.586 | 1.214955 | 49pts
67 | 116.047 | 515.178 | 6000 | 51974.711 | 3.885 | Q3 | Edge | 5.522 | 1.201035 | 49pts
34.682 | 129.434 | 515.106 | 6000 | 51684.278 | 3.892 | Q3 | Edge | 5.594 | 1.216695 | 49pts
0 | 134 | 515.065 | 6000 | 52563.668 | 3.873 |  | Edge | 5.635 | 1.2256125 | 49pts
-34.682 | 129.434 | 515.122 | 6000 | 52268.255 | 3.888 | Q2 | Edge | 5.578 | 1.213215 | 49pts
-67 | 116.047 | 515.123 | 6000 | 52873.675 | 3.904 | Q2 | Edge | 5.577 | 1.2129975 | 49pts
-94.752 | 94.752 | 514.987 | 6000 | 52499.738 | 3.891 | Q2 | Edge | 5.713 | 1.242578 | 49pts
-116.048 | 67 | 514.978 | 6000 | 51663.481 | 3.861 | Q2 | Edge | 5.722 | 1.244535 | 49pts
-129.434 | 34.682 | 515.187 | 8000 | 52578.824 | 3.897 | Q2 | Edge | 5.513 | 1.1990775 | 49pts
-134 | 0 | 514.925 | 8000 | 52141.704 | 3.897 |  | Edge | 5.775 | 1.256063 | 49pts
-129.434 | -34.682 | 515.039 | 8000 | 52851.676 | 3.856 | Q1 | Edge | 5.661 | 1.231268 | 49pts
-116.047 | -67 | 515.211 | 8000 | 52334.709 | 3.852 | Q1 | Edge | 5.489 | 1.1938575 | 49pts
-94.752 | -94.752 | 515.055 | 8000 | 50800.103 | 3.844 | Q1 | Edge | 5.645 | 1.227788 | 49pts
-67 | -116.047 | 515.232 | 8000 | 52216.8 | 3.874 | Q1 | Edge | 5.468 | 1.18929 | 49pts
-34.682 | -129.434 | 515.099 | 8000 | 51728.052 | 3.872 | Q1 | Edge | 5.601 | 1.2182175 | 49pts
0 | -134 | 515.199 | 8000 | 51598.86 | 3.889 |  | Edge | 5.501 | 1.196468 | 49pts
34.682 | -129.434 | 515.054 | 8000 | 50267.213 | 3.82 | Q4 | Edge | 5.646 | 1.228005 | 49pts
67 | -116.047 | 514.985 | 8000 | 52324.66 | 3.876 | Q4 | Edge | 5.715 | 1.2430125 | 49pts
94.752 | -94.752 | 515.085 | 8000 | 52116.748 | 3.861 | Q4 | Edge | 5.615 | 1.2212625 | 49pts
116.047 | -67 | 515.137 | 8000 | 50873.058 | 3.838 | Q4 | Edge | 5.563 | 1.209953 | 49pts
129.434 | -34.682 | 515.162 | 8000 | 48241.558 | 3.875 | Q4 | Edge | 5.538 | 1.204515 | 49pts
0 | 0 | 514.71 | 8000 | 51819.789 | 3.841 |  | Center | 5.99 | 1.302825 | 49pts
44.667 | 0 | 514.852 | 8000 | 52246.873 | 3.899 |  | Center | 5.848 | 1.27194 | 49pts
31.584 | 31.584 | 514.786 | 8000 | 52235.838 | 3.889 | Q3 | Center | 5.914 | 1.286295 | 49pts
0 | 44.667 | 514.752 | 8000 | 52208.893 | 3.879 |  | Center | 5.948 | 1.29369 | 49pts
-31.584 | 31.584 | 514.676 | 8000 | 51549.79 | 3.859 | Q2 | Center | 6.024 | 1.31022 | 49pts
-44.667 | 0 | 514.845 | 8000 | 52345.677 | 3.88 |  | Center | 5.855 | 1.2734625 | 49pts
-31.584 | -31.584 | 514.733 | 8000 | 53054.762 | 3.844 | Q1 | Center | 5.967 | 1.297823 | 49pts
0 | -44.667 | 514.767 | 8000 | 52804.171 | 3.887 |  | Center | 5.933 | 1.2904275 | 49pts
31.584 | -31.584 | 514.611 | 8000 | 52724.68 | 3.865 | Q4 | Center | 6.089 | 1.3243575 | 49pts
89.333 | 0 | 514.946 | 8000 | 45500.603 | 3.816 |  | Mid-Radius | 5.754 | 1.251495 | 49pts
82.533 | 34.186 | 514.935 | 8000 | 45808.217 | 3.864 | Q3 | Mid-Radius | 5.765 | 1.253888 | 49pts
63.168 | 63.168 | 514.873 | 8000 | 45570.954 | 3.839 | Q3 | Mid-Radius | 5.827 | 1.2673725 | 49pts
34.186 | 82.533 | 514.822 | 8000 | 46148.692 | 3.822 | Q3 | Mid-Radius | 5.878 | 1.278465 | 49pts
0 | 89.333 | 514.858 | 8000 | 46138.548 | 3.879 |  | Mid-Radius | 5.842 | 1.270635 | 49pts
-34.186 | 82.533 | 515.006 | 8000 | 46800.105 | 3.869 | Q2 | Mid-Radius | 5.694 | 1.238445 | 49pts
-63.168 | 63.168 | 514.855 | 8000 | 47047.156 | 3.877 | Q2 | Mid-Radius | 5.845 | 1.2712875 | 49pts
-82.533 | 34.186 | 514.9 | 8000 | 45924.51 | 3.873 | Q2 | Mid-Radius | 5.8 | 1.2615 | 49pts
-89.333 | 0 | 514.887 | 8000 | 43846.826 | 3.854 |  | Mid-Radius | 5.813 | 1.264328 | 49pts
-82.533 | -34.186 | 515.002 | 8000 | 45616.333 | 3.86 | Q1 | Mid-Radius | 5.698 | 1.239315 | 49pts
-63.168 | -63.168 | 514.792 | 8000 | 46106.353 | 3.815 | Q1 | Mid-Radius | 5.908 | 1.28499 | 49pts
-34.186 | -82.533 | 514.993 | 8000 | 46993.446 | 3.877 | Q1 | Mid-Radius | 5.707 | 1.2412725 | 49pts
0 | -89.333 | 514.811 | 8000 | 46737.448 | 3.833 |  | Mid-Radius | 5.889 | 1.2808575 | 49pts
34.187 | -82.533 | 514.87 | 8000 | 45819.969 | 3.843 | Q4 | Mid-Radius | 5.83 | 1.268025 | 49pts
63.168 | -63.168 | 514.985 | 8000 | 45471.189 | 3.831 | Q4 | Mid-Radius | 5.715 | 1.2430125 | 49pts
82.533 | -34.186 | 514.888 | 8000 | 45435.962 | 3.85 | Q4 | Mid-Radius | 5.812 | 1.26411 | 49pts
134 | 0 | 515.103 | 8000 | 48951.833 | 3.884 |  | Edge | 5.597 | 1.217348 | 49pts
129.434 | 34.682 | 515.241 | 8000 | 47916.266 | 3.856 | Q3 | Edge | 5.459 | 1.187333 | 49pts
116.047 | 67 | 515.007 | 8000 | 48862.2 | 3.837 | Q3 | Edge | 5.693 | 1.238228 | 49pts
94.752 | 94.752 | 515.259 | 8000 | 48441.609 | 3.847 | Q3 | Edge | 5.441 | 1.1834175 | 49pts
67 | 116.047 | 515.015 | 8000 | 48234.142 | 3.895 | Q3 | Edge | 5.685 | 1.236488 | 49pts
34.682 | 129.434 | 515.179 | 8000 | 50592.729 | 3.929 | Q3 | Edge | 5.521 | 1.200818 | 49pts
0 | 134 | 515.038 | 8000 | 50027.503 | 3.83 |  | Edge | 5.662 | 1.231485 | 49pts
-34.682 | 129.434 | 514.944 | 8000 | 49617.247 | 3.871 | Q2 | Edge | 5.756 | 1.25193 | 49pts
-67 | 116.047 | 515.006 | 8000 | 49707.681 | 3.864 | Q2 | Edge | 5.694 | 1.238445 | 49pts
-94.752 | 94.752 | 514.992 | 8000 | 50400.418 | 3.899 | Q2 | Edge | 5.708 | 1.24149 | 49pts
-116.048 | 67 | 515.042 | 8000 | 50715.385 | 3.863 | Q2 | Edge | 5.658 | 1.230615 | 49pts
-129.434 | 34.682 | 514.915 | 8000 | 49754.731 | 3.877 | Q2 | Edge | 5.785 | 1.258238 | 49pts
-134 | 0 | 514.86 | 8000 | 50567.153 | 3.877 |  | Edge | 5.84 | 1.2702 | 49pts
-129.434 | -34.682 | 515.136 | 8000 | 50618.736 | 3.916 | Q1 | Edge | 5.564 | 1.21017 | 49pts
-116.047 | -67 | 515.092 | 8000 | 50101.738 | 3.88 | Q1 | Edge | 5.608 | 1.21974 | 49pts
-94.752 | -94.752 | 515.005 | 8000 | 49410.217 | 3.84 | Q1 | Edge | 5.695 | 1.2386625 | 49pts
-67 | -116.047 | 514.985 | 8000 | 49736.052 | 3.833 | Q1 | Edge | 5.715 | 1.2430125 | 49pts
-34.682 | -129.434 | 515.129 | 8000 | 49135.987 | 3.85 | Q1 | Edge | 5.571 | 1.2116925 | 49pts
0 | -134 | 514.996 | 8000 | 49645.637 | 3.861 |  | Edge | 5.704 | 1.24062 | 49pts
34.682 | -129.434 | 515.217 | 8000 | 48463.793 | 3.844 | Q4 | Edge | 5.483 | 1.192553 | 49pts
67 | -116.047 | 515.074 | 8000 | 49199.707 | 3.898 | Q4 | Edge | 5.626 | 1.223655 | 49pts
94.752 | -94.752 | 515.177 | 8000 | 48753.179 | 3.902 | Q4 | Edge | 5.523 | 1.2012525 | 49pts
116.047 | -67 | 515.043 | 8000 | 47816.923 | 3.903 | Q4 | Edge | 5.657 | 1.2303975 | 49pts
129.434 | -34.682 | 515.08 | 8000 | 45878.126 | 3.906 | Q4 | Edge | 5.62 | 1.22235 | 49pts
0 | 0 | 514.654 | 8000 | 52727.999 | 3.847 |  | Center | 6.046 | 1.315005 | 49pts
44.667 | 0 | 514.77 | 8000 | 51862.557 | 3.873 |  | Center | 5.93 | 1.289775 | 49pts
31.584 | 31.584 | 514.832 | 8000 | 52548.075 | 3.856 | Q3 | Center | 5.868 | 1.27629 | 49pts
0 | 44.667 | 514.802 | 8000 | 52766.464 | 3.88 |  | Center | 5.898 | 1.282815 | 49pts
-31.584 | 31.584 | 514.774 | 8000 | 51824.104 | 3.886 | Q2 | Center | 5.926 | 1.288905 | 49pts
-44.667 | 0 | 514.643 | 8000 | 52915.966 | 3.844 |  | Center | 6.057 | 1.3173975 | 49pts
-31.584 | -31.584 | 514.907 | 8000 | 53644.806 | 3.87 | Q1 | Center | 5.793 | 1.2599775 | 49pts
0 | -44.667 | 514.762 | 8000 | 54446.494 | 3.854 |  | Center | 5.938 | 1.291515 | 49pts
31.584 | -31.584 | 514.869 | 8000 | 53242.812 | 3.884 | Q4 | Center | 5.831 | 1.2682425 | 49pts
89.333 | 0 | 514.858 | 8000 | 45222.861 | 3.855 |  | Mid-Radius | 5.842 | 1.270635 | 49pts
82.533 | 34.186 | 514.91 | 8000 | 45970.866 | 3.82 | Q3 | Mid-Radius | 5.79 | 1.259325 | 49pts
63.168 | 63.168 | 514.965 | 8000 | 46059.332 | 3.853 | Q3 | Mid-Radius | 5.735 | 1.2473625 | 49pts
34.186 | 82.533 | 514.903 | 8000 | 46562.52 | 3.828 | Q3 | Mid-Radius | 5.797 | 1.2608475 | 49pts
0 | 89.333 | 514.866 | 8000 | 46628.205 | 3.904 |  | Mid-Radius | 5.834 | 1.268895 | 49pts
-34.187 | 82.533 | 514.7 | 8000 | 45733.016 | 3.873 | Q2 | Mid-Radius | 6 | 1.305 | 49pts
-63.168 | 63.168 | 514.932 | 8000 | 47062.573 | 3.847 | Q2 | Mid-Radius | 5.768 | 1.25454 | 49pts
-82.533 | 34.186 | 514.901 | 8000 | 45431.193 | 3.865 | Q2 | Mid-Radius | 5.799 | 1.261283 | 49pts
-89.333 | 0 | 514.868 | 8000 | 46640.634 | 3.868 |  | Mid-Radius | 5.832 | 1.26846 | 49pts
-82.533 | -34.186 | 514.822 | 8000 | 46864.384 | 3.855 | Q1 | Mid-Radius | 5.878 | 1.278465 | 49pts
-63.168 | -63.168 | 514.953 | 8000 | 46106.462 | 3.86 | Q1 | Mid-Radius | 5.747 | 1.249973 | 49pts
-34.186 | -82.533 | 514.879 | 8000 | 46947.195 | 3.838 | Q1 | Mid-Radius | 5.821 | 1.2660675 | 49pts
0 | -89.333 | 515.117 | 8000 | 46381.18 | 3.842 |  | Mid-Radius | 5.583 | 1.214303 | 49pts
34.186 | -82.533 | 514.992 | 8000 | 46659.788 | 3.871 | Q4 | Mid-Radius | 5.708 | 1.24149 | 49pts
63.168 | -63.168 | 514.935 | 8000 | 46074.663 | 3.854 | Q4 | Mid-Radius | 5.765 | 1.253888 | 49pts
82.533 | -34.186 | 514.972 | 8000 | 45234.857 | 3.85 | Q4 | Mid-Radius | 5.728 | 1.24584 | 49pts
134 | 0 | 515.107 | 8000 | 49129.063 | 3.863 |  | Edge | 5.593 | 1.216478 | 49pts
129.434 | 34.682 | 515.095 | 8000 | 48081.117 | 3.88 | Q3 | Edge | 5.605 | 1.2190875 | 49pts
116.047 | 67 | 515.131 | 8000 | 48623.176 | 3.876 | Q3 | Edge | 5.569 | 1.211258 | 49pts
94.752 | 94.752 | 515.134 | 8000 | 48181.071 | 3.879 | Q3 | Edge | 5.566 | 1.210605 | 49pts
67 | 116.047 | 514.96 | 8000 | 49497.369 | 3.834 | Q3 | Edge | 5.74 | 1.24845 | 49pts
34.682 | 129.434 | 515.004 | 8000 | 50051.735 | 3.895 | Q3 | Edge | 5.696 | 1.23888 | 49pts
0 | 134 | 515.072 | 8000 | 46425.556 | 3.858 |  | Edge | 5.628 | 1.22409 | 49pts
-34.682 | 129.434 | 515.165 | 8000 | 48658.417 | 3.884 | Q2 | Edge | 5.535 | 1.203863 | 49pts
-67 | 116.047 | 515.061 | 8000 | 50149.293 | 3.875 | Q2 | Edge | 5.639 | 1.2264825 | 49pts
-94.752 | 94.752 | 515.056 | 8000 | 48517.676 | 3.886 | Q2 | Edge | 5.644 | 1.22757 | 49pts
-116.047 | 67 | 515.157 | 8000 | 50158.534 | 3.872 | Q2 | Edge | 5.543 | 1.2056025 | 49pts
-129.434 | 34.682 | 515.016 | 8000 | 48016.937 | 3.899 | Q2 | Edge | 5.684 | 1.23627 | 49pts
-134 | 0 | 514.967 | 8000 | 50348.296 | 3.912 |  | Edge | 5.733 | 1.246928 | 49pts
-129.434 | -34.682 | 515.03 | 8000 | 48542.939 | 3.931 | Q1 | Edge | 5.67 | 1.233225 | 49pts
-116.047 | -67 | 515.008 | 8000 | 50607.86 | 3.911 | Q1 | Edge | 5.692 | 1.23801 | 49pts
-94.752 | -94.752 | 514.925 | 8000 | 49819.141 | 3.842 | Q1 | Edge | 5.775 | 1.256063 | 49pts
-67 | -116.047 | 515.102 | 8000 | 49224.291 | 3.817 | Q1 | Edge | 5.598 | 1.217565 | 49pts
-34.682 | -129.434 | 515.055 | 8000 | 50417.223 | 3.841 | Q1 | Edge | 5.645 | 1.227788 | 49pts
0 | -134 | 515.068 | 8000 | 49495.012 | 3.912 |  | Edge | 5.632 | 1.22496 | 49pts
34.682 | -129.434 | 515.082 | 8000 | 49185.552 | 3.884 | Q4 | Edge | 5.618 | 1.221915 | 49pts
67 | -116.047 | 515.092 | 8000 | 49264.517 | 3.844 | Q4 | Edge | 5.608 | 1.21974 | 49pts
94.752 | -94.752 | 515.112 | 8000 | 49916.337 | 3.873 | Q4 | Edge | 5.588 | 1.21539 | 49pts
116.047 | -67 | 515.124 | 8000 | 47976.002 | 3.904 | Q4 | Edge | 5.576 | 1.21278 | 49pts
129.434 | -34.682 | 514.849 | 8000 | 46821.601 | 3.864 | Q4 | Edge | 5.851 | 1.2725925 | 49pts
0 | 0 | 514.797 | 8000 | 53211.756 | 3.874 |  | Center | 5.903 | 1.2839025 | 49pts
44.667 | 0 | 514.747 | 8000 | 53159.617 | 3.882 |  | Center | 5.953 | 1.294778 | 49pts
31.584 | 31.584 | 514.922 | 8000 | 52325.58 | 3.885 | Q3 | Center | 5.778 | 1.256715 | 49pts
0 | 44.667 | 514.71 | 8000 | 52317.208 | 3.861 |  | Center | 5.99 | 1.302825 | 49pts
-31.584 | 31.584 | 514.717 | 8000 | 52106.786 | 3.815 | Q2 | Center | 5.983 | 1.301303 | 49pts
-44.667 | 0 | 514.755 | 8000 | 53111.438 | 3.87 |  | Center | 5.945 | 1.2930375 | 49pts
-31.584 | -31.584 | 514.697 | 8000 | 54100.055 | 3.85 | Q1 | Center | 6.003 | 1.3056525 | 49pts
0 | -44.667 | 514.823 | 8000 | 54557.412 | 3.902 |  | Center | 5.877 | 1.278248 | 49pts
31.584 | -31.584 | 514.79 | 8000 | 53365.44 | 3.888 | Q4 | Center | 5.91 | 1.285425 | 49pts
89.333 | 0 | 515.039 | 8000 | 46298.915 | 3.885 |  | Mid-Radius | 5.661 | 1.231268 | 49pts
82.533 | 34.186 | 514.881 | 8000 | 46045.941 | 3.816 | Q3 | Mid-Radius | 5.819 | 1.265633 | 49pts
63.168 | 63.168 | 514.852 | 8000 | 45707.32 | 3.812 | Q3 | Mid-Radius | 5.848 | 1.27194 | 49pts
34.186 | 82.533 | 515.075 | 8000 | 46319.598 | 3.892 | Q3 | Mid-Radius | 5.625 | 1.2234375 | 49pts
0 | 89.333 | 515.003 | 8000 | 45714.668 | 3.849 |  | Mid-Radius | 5.697 | 1.2390975 | 49pts
-34.186 | 82.533 | 515.012 | 8000 | 46246.121 | 3.831 | Q2 | Mid-Radius | 5.688 | 1.23714 | 49pts
-63.168 | 63.168 | 514.922 | 8000 | 47468.388 | 3.866 | Q2 | Mid-Radius | 5.778 | 1.256715 | 49pts
-82.533 | 34.186 | 515.108 | 8000 | 45736.024 | 3.864 | Q2 | Mid-Radius | 5.592 | 1.21626 | 49pts
-89.333 | 0 | 514.987 | 8000 | 47121.73 | 3.903 |  | Mid-Radius | 5.713 | 1.242578 | 49pts
-82.533 | -34.186 | 514.848 | 8000 | 47240.994 | 3.867 | Q1 | Mid-Radius | 5.852 | 1.27281 | 49pts
-63.168 | -63.168 | 514.796 | 8000 | 46306.057 | 3.833 | Q1 | Mid-Radius | 5.904 | 1.28412 | 49pts
-34.186 | -82.533 | 514.884 | 8000 | 47337.525 | 3.799 | Q1 | Mid-Radius | 5.816 | 1.26498 | 49pts
0 | -89.333 | 514.911 | 8000 | 47344.966 | 3.822 |  | Mid-Radius | 5.789 | 1.259108 | 49pts
34.187 | -82.533 | 514.94 | 8000 | 46861.531 | 3.848 | Q4 | Mid-Radius | 5.76 | 1.2528 | 49pts
63.168 | -63.168 | 514.869 | 8000 | 46846.903 | 3.851 | Q4 | Mid-Radius | 5.831 | 1.2682425 | 49pts
82.533 | -34.186 | 514.912 | 8000 | 45819.329 | 3.825 | Q4 | Mid-Radius | 5.788 | 1.25889 | 49pts
134 | 0 | 515.035 | 8000 | 49721.929 | 3.887 |  | Edge | 5.665 | 1.232138 | 49pts
129.434 | 34.682 | 515.027 | 8000 | 48668.669 | 3.864 | Q3 | Edge | 5.673 | 1.2338775 | 49pts
116.047 | 67 | 515.118 | 8000 | 49533.405 | 3.892 | Q3 | Edge | 5.582 | 1.214085 | 49pts
94.752 | 94.752 | 515.128 | 8000 | 48913.132 | 3.808 | Q3 | Edge | 5.572 | 1.21191 | 49pts
67 | 116.047 | 515.142 | 8000 | 50593.057 | 3.887 | Q3 | Edge | 5.558 | 1.208865 | 49pts
34.682 | 129.434 | 515.045 | 8000 | 51071.51 | 3.866 | Q3 | Edge | 5.655 | 1.229963 | 49pts
0 | 134 | 515.051 | 8000 | 52047.115 | 3.869 |  | Edge | 5.649 | 1.2286575 | 49pts
-34.682 | 129.434 | 514.971 | 8000 | 51729.413 | 3.862 | Q2 | Edge | 5.729 | 1.2460575 | 49pts
-67 | 116.047 | 515.259 | 8000 | 52254.929 | 3.897 | Q2 | Edge | 5.441 | 1.1834175 | 49pts
-94.752 | 94.752 | 515.093 | 8000 | 51654.346 | 3.873 | Q2 | Edge | 5.607 | 1.219523 | 49pts
-116.048 | 67 | 515.1 | 8000 | 52132.4 | 3.916 | Q2 | Edge | 5.6 | 1.218 | 49pts
-129.434 | 34.682 | 515.138 | 8000 | 51251.924 | 3.937 | Q2 | Edge | 5.562 | 1.209735 | 49pts
-134 | 0 | 515.062 | 8000 | 51482.303 | 3.865 |  | Edge | 5.638 | 1.226265 | 49pts
-129.434 | -34.682 | 515.192 | 8000 | 50865.821 | 3.928 | Q1 | Edge | 5.508 | 1.19799 | 49pts
-116.047 | -67 | 515.166 | 8000 | 50820.471 | 3.888 | Q1 | Edge | 5.534 | 1.203645 | 49pts
-94.752 | -94.752 | 515.032 | 8000 | 49688.501 | 3.871 | Q1 | Edge | 5.668 | 1.23279 | 49pts
-67 | -116.047 | 515.007 | 8000 | 50798.272 | 3.878 | Q1 | Edge | 5.693 | 1.238228 | 49pts
-34.682 | -129.434 | 515.047 | 8000 | 50589.406 | 3.9 | Q1 | Edge | 5.653 | 1.2295275 | 49pts
0 | -134 | 515.052 | 8000 | 49664.366 | 3.835 |  | Edge | 5.648 | 1.22844 | 49pts
34.682 | -129.434 | 514.944 | 8000 | 49630.735 | 3.847 | Q4 | Edge | 5.756 | 1.25193 | 49pts
67 | -116.047 | 514.968 | 8000 | 50459.576 | 3.871 | Q4 | Edge | 5.732 | 1.24671 | 49pts
94.752 | -94.752 | 515.081 | 8000 | 49315.845 | 3.87 | Q4 | Edge | 5.619 | 1.2221325 | 49pts
116.047 | -67 | 514.917 | 8000 | 49023.582 | 3.874 | Q4 | Edge | 5.783 | 1.2578025 | 49pts
129.434 | -34.682 | 515.041 | 8000 | 48190.509 | 3.849 | Q4 | Edge | 5.659 | 1.2308325 | 49pts
0 | 0 | 514.769 | 8000 | 51464.412 | 3.803 |  | Center | 5.931 | 1.2899925 | 49pts
44.667 | 0 | 514.781 | 8000 | 52179.624 | 3.889 |  | Center | 5.919 | 1.287383 | 49pts
31.584 | 31.584 | 514.81 | 8000 | 51034.987 | 3.811 | Q3 | Center | 5.89 | 1.281075 | 49pts
0 | 44.667 | 514.859 | 8000 | 51664.76 | 3.879 |  | Center | 5.841 | 1.2704175 | 49pts
-31.584 | 31.584 | 514.675 | 8000 | 51036.787 | 3.866 | Q2 | Center | 6.025 | 1.310438 | 49pts
-44.667 | 0 | 514.804 | 8000 | 51689.605 | 3.856 |  | Center | 5.896 | 1.28238 | 49pts
-31.584 | -31.584 | 514.797 | 8000 | 51944.023 | 3.854 | Q1 | Center | 5.903 | 1.2839025 | 49pts
0 | -44.667 | 514.827 | 8000 | 52632.547 | 3.85 |  | Center | 5.873 | 1.2773775 | 49pts
31.584 | -31.584 | 514.83 | 8000 | 52414.671 | 3.862 | Q4 | Center | 5.87 | 1.276725 | 49pts
89.333 | 0 | 515.101 | 8000 | 45441.229 | 3.878 |  | Mid-Radius | 5.599 | 1.2177825 | 49pts
82.533 | 34.186 | 514.953 | 8000 | 45577.459 | 3.808 | Q3 | Mid-Radius | 5.747 | 1.249973 | 49pts
63.168 | 63.168 | 514.94 | 8000 | 45490.805 | 3.827 | Q3 | Mid-Radius | 5.76 | 1.2528 | 49pts
34.186 | 82.533 | 515.002 | 8000 | 45691.442 | 3.878 | Q3 | Mid-Radius | 5.698 | 1.239315 | 49pts
0 | 89.333 | 514.95 | 8000 | 45294.114 | 3.837 |  | Mid-Radius | 5.75 | 1.250625 | 49pts
-34.186 | 82.533 | 515.031 | 8000 | 45033.559 | 3.855 | Q2 | Mid-Radius | 5.669 | 1.233008 | 49pts
-63.168 | 63.168 | 514.969 | 8000 | 46452.67 | 3.823 | Q2 | Mid-Radius | 5.731 | 1.2464925 | 49pts
-82.533 | 34.186 | 514.813 | 8000 | 45143.558 | 3.843 | Q2 | Mid-Radius | 5.887 | 1.2804225 | 49pts
-89.333 | 0 | 515.014 | 8000 | 45347.772 | 3.818 |  | Mid-Radius | 5.686 | 1.236705 | 49pts
-82.533 | -34.186 | 515.031 | 8000 | 46250.019 | 3.888 | Q1 | Mid-Radius | 5.669 | 1.233008 | 49pts
-63.168 | -63.168 | 514.888 | 8000 | 45586.515 | 3.827 | Q1 | Mid-Radius | 5.812 | 1.26411 | 49pts
-34.186 | -82.533 | 515.014 | 8000 | 45892.438 | 3.823 | Q1 | Mid-Radius | 5.686 | 1.236705 | 49pts
0 | -89.333 | 515.119 | 8000 | 46059.352 | 3.841 |  | Mid-Radius | 5.581 | 1.2138675 | 49pts
34.186 | -82.533 | 515.013 | 8000 | 45316.836 | 3.82 | Q4 | Mid-Radius | 5.687 | 1.2369225 | 49pts
63.168 | -63.168 | 515.053 | 8000 | 45982.83 | 3.853 | Q4 | Mid-Radius | 5.647 | 1.2282225 | 49pts
82.533 | -34.186 | 514.975 | 8000 | 44675.638 | 3.799 | Q4 | Mid-Radius | 5.725 | 1.2451875 | 49pts
134 | 0 | 515.05 | 8000 | 48125.95 | 3.875 |  | Edge | 5.65 | 1.228875 | 49pts
129.434 | 34.682 | 515.109 | 8000 | 48081.24 | 3.868 | Q3 | Edge | 5.591 | 1.2160425 | 49pts
116.047 | 67 | 515.126 | 8000 | 48299.184 | 3.907 | Q3 | Edge | 5.574 | 1.212345 | 49pts
94.752 | 94.752 | 515.125 | 8000 | 48203.835 | 3.822 | Q3 | Edge | 5.575 | 1.2125625 | 49pts
67 | 116.047 | 514.978 | 8000 | 49381.034 | 3.828 | Q3 | Edge | 5.722 | 1.244535 | 49pts
34.682 | 129.434 | 515.124 | 8000 | 50054.453 | 3.869 | Q3 | Edge | 5.576 | 1.21278 | 49pts
0 | 134 | 515.043 | 8000 | 50281.072 | 3.838 |  | Edge | 5.657 | 1.2303975 | 49pts
-34.682 | 129.434 | 515.178 | 8000 | 49696.123 | 3.832 | Q2 | Edge | 5.522 | 1.201035 | 49pts
-67 | 116.047 | 515.175 | 8000 | 50343.206 | 3.84 | Q2 | Edge | 5.525 | 1.201688 | 49pts
-94.752 | 94.752 | 515.106 | 8000 | 48606.247 | 3.867 | Q2 | Edge | 5.594 | 1.216695 | 49pts
-116.047 | 67 | 515.188 | 8000 | 50575.875 | 3.934 | Q2 | Edge | 5.512 | 1.19886 | 49pts
-129.434 | 34.682 | 514.988 | 8000 | 48226.522 | 3.876 | Q2 | Edge | 5.712 | 1.24236 | 49pts
-134 | 0 | 515.082 | 8000 | 49673.856 | 3.908 |  | Edge | 5.618 | 1.221915 | 49pts
-129.434 | -34.682 | 515.025 | 8000 | 49306.25 | 3.9 | Q1 | Edge | 5.675 | 1.234313 | 49pts
-116.047 | -67 | 515.024 | 8000 | 49653.328 | 3.808 | Q1 | Edge | 5.676 | 1.23453 | 49pts
-94.752 | -94.752 | 515.117 | 8000 | 48910.14 | 3.887 | Q1 | Edge | 5.583 | 1.214303 | 49pts
-67 | -116.047 | 515.145 | 8000 | 49236.338 | 3.838 | Q1 | Edge | 5.555 | 1.208213 | 49pts
-34.682 | -129.434 | 514.997 | 8000 | 49441.816 | 3.867 | Q1 | Edge | 5.703 | 1.240403 | 49pts
0 | -134 | 515.022 | 8000 | 48836.967 | 3.888 |  | Edge | 5.678 | 1.234965 | 49pts
34.682 | -129.434 | 515.102 | 8000 | 48158.856 | 3.912 | Q4 | Edge | 5.598 | 1.217565 | 49pts
67 | -116.047 | 515.084 | 8000 | 48020.395 | 3.828 | Q4 | Edge | 5.616 | 1.22148 | 49pts
94.752 | -94.752 | 515.066 | 8000 | 48483.929 | 3.835 | Q4 | Edge | 5.634 | 1.225395 | 49pts
116.047 | -67 | 515.241 | 8000 | 46571.359 | 3.942 | Q4 | Edge | 5.459 | 1.187333 | 49pts
129.434 | -34.682 | 515.069 | 8000 | 46044.908 | 3.884 | Q4 | Edge | 5.631 | 1.224743 | 49pts
0 | 0 | 514.753 | 8000 | 50310.026 | 3.879 |  | Center | 5.947 | 1.2934725 | 49pts
44.667 | 0 | 514.87 | 8000 | 49224.156 | 3.833 |  | Center | 5.83 | 1.268025 | 49pts
31.584 | 31.584 | 514.792 | 8000 | 50358.343 | 3.875 | Q3 | Center | 5.908 | 1.28499 | 49pts
0 | 44.667 | 514.743 | 8000 | 48066.988 | 3.851 |  | Center | 5.957 | 1.2956475 | 49pts
-31.584 | 31.584 | 514.811 | 8000 | 47049.342 | 3.882 | Q2 | Center | 5.889 | 1.2808575 | 49pts
-44.667 | 0 | 514.843 | 8000 | 47849.493 | 3.869 |  | Center | 5.857 | 1.273898 | 49pts
-31.584 | -31.584 | 514.862 | 8000 | 47961.381 | 3.875 | Q1 | Center | 5.838 | 1.269765 | 49pts
0 | -44.667 | 514.835 | 8000 | 50171.238 | 3.856 |  | Center | 5.865 | 1.2756375 | 49pts
31.584 | -31.584 | 514.718 | 8000 | 48712.73 | 3.826 | Q4 | Center | 5.982 | 1.301085 | 49pts
89.333 | 0 | 514.818 | 8000 | 43128.126 | 3.829 |  | Mid-Radius | 5.882 | 1.279335 | 49pts
82.533 | 34.186 | 514.901 | 8000 | 43095.732 | 3.882 | Q3 | Mid-Radius | 5.799 | 1.261283 | 49pts
63.168 | 63.168 | 514.767 | 8000 | 43000.38 | 3.851 | Q3 | Mid-Radius | 5.933 | 1.2904275 | 49pts
34.186 | 82.533 | 514.927 | 8000 | 42068.307 | 3.84 | Q3 | Mid-Radius | 5.773 | 1.2556275 | 49pts
0 | 89.333 | 514.958 | 8000 | 41389.884 | 3.896 |  | Mid-Radius | 5.742 | 1.248885 | 49pts
-34.186 | 82.533 | 514.925 | 8000 | 39529.008 | 3.856 | Q2 | Mid-Radius | 5.775 | 1.256063 | 49pts
-63.168 | 63.168 | 514.997 | 8000 | 43696.698 | 3.845 | Q2 | Mid-Radius | 5.703 | 1.240403 | 49pts
-82.533 | 34.186 | 514.768 | 8000 | 41657.311 | 3.819 | Q2 | Mid-Radius | 5.932 | 1.29021 | 49pts
-89.333 | 0 | 514.895 | 8000 | 43751.792 | 3.857 |  | Mid-Radius | 5.805 | 1.262588 | 49pts
-82.533 | -34.186 | 515.071 | 8000 | 43617.891 | 3.858 | Q1 | Mid-Radius | 5.629 | 1.2243075 | 49pts
-63.168 | -63.168 | 514.812 | 8000 | 43203.385 | 3.807 | Q1 | Mid-Radius | 5.888 | 1.28064 | 49pts
-34.186 | -82.533 | 514.975 | 8000 | 45220.496 | 3.88 | Q1 | Mid-Radius | 5.725 | 1.2451875 | 49pts
0 | -89.333 | 514.872 | 8000 | 44354.515 | 3.838 |  | Mid-Radius | 5.828 | 1.26759 | 49pts
34.186 | -82.533 | 514.924 | 8000 | 43957.291 | 3.844 | Q4 | Mid-Radius | 5.776 | 1.25628 | 49pts
63.168 | -63.168 | 515.018 | 8000 | 44152.822 | 3.903 | Q4 | Mid-Radius | 5.682 | 1.235835 | 49pts
82.533 | -34.186 | 514.865 | 8000 | 42197.618 | 3.816 | Q4 | Mid-Radius | 5.835 | 1.2691125 | 49pts
134 | 0 | 515.262 | 8000 | 46816.974 | 3.866 |  | Edge | 5.438 | 1.182765 | 49pts
129.434 | 34.682 | 514.983 | 8000 | 46759.535 | 3.823 | Q3 | Edge | 5.717 | 1.243448 | 49pts
116.047 | 67 | 515.167 | 8000 | 44462.075 | 3.847 | Q3 | Edge | 5.533 | 1.2034275 | 49pts
94.752 | 94.752 | 515.145 | 8000 | 46102.443 | 3.932 | Q3 | Edge | 5.555 | 1.208213 | 49pts
67 | 116.047 | 514.866 | 8000 | 45550.333 | 3.931 | Q3 | Edge | 5.834 | 1.268895 | 49pts
34.682 | 129.434 | 515.054 | 8000 | 44885.466 | 3.937 | Q3 | Edge | 5.646 | 1.228005 | 49pts
0 | 134 | 514.947 | 8000 | 44770.902 | 3.837 |  | Edge | 5.753 | 1.2512775 | 49pts
-34.682 | 129.434 | 514.896 | 8000 | 45602.712 | 3.89 | Q2 | Edge | 5.804 | 1.26237 | 49pts
-67 | 116.047 | 515.033 | 8000 | 45177.637 | 3.875 | Q2 | Edge | 5.667 | 1.2325725 | 49pts
-94.752 | 94.752 | 514.939 | 8000 | 43945.285 | 3.922 | Q2 | Edge | 5.761 | 1.253018 | 49pts
-116.047 | 67 | 514.947 | 8000 | 47103.452 | 3.941 | Q2 | Edge | 5.753 | 1.2512775 | 49pts
-129.434 | 34.682 | 514.946 | 8000 | 43588.957 | 3.965 | Q2 | Edge | 5.754 | 1.251495 | 49pts
-134 | 0 | 514.847 | 8000 | 45487.382 | 3.935 |  | Edge | 5.853 | 1.273028 | 49pts
-129.434 | -34.682 | 514.899 | 8000 | 45941.378 | 3.927 | Q1 | Edge | 5.801 | 1.2617175 | 49pts
-116.047 | -67 | 515.1 | 8000 | 47433.485 | 3.912 | Q1 | Edge | 5.6 | 1.218 | 49pts
-94.752 | -94.752 | 514.975 | 8000 | 46942.936 | 3.86 | Q1 | Edge | 5.725 | 1.2451875 | 49pts
-67 | -116.047 | 514.991 | 8000 | 47809.046 | 3.918 | Q1 | Edge | 5.709 | 1.241708 | 49pts
-34.682 | -129.434 | 515.018 | 8000 | 47972.167 | 3.906 | Q1 | Edge | 5.682 | 1.235835 | 49pts
0 | -134 | 515.077 | 8000 | 47813.578 | 3.925 |  | Edge | 5.623 | 1.2230025 | 49pts
34.682 | -129.434 | 514.969 | 8000 | 46933.544 | 3.837 | Q4 | Edge | 5.731 | 1.2464925 | 49pts
67 | -116.047 | 514.905 | 8000 | 48173.099 | 3.905 | Q4 | Edge | 5.795 | 1.260413 | 49pts
94.752 | -94.752 | 514.945 | 8000 | 47376.781 | 3.911 | Q4 | Edge | 5.755 | 1.2517125 | 49pts
116.047 | -67 | 514.972 | 8000 | 46636.454 | 3.882 | Q4 | Edge | 5.728 | 1.24584 | 49pts
129.434 | -34.682 | 514.841 | 8000 | 44696.92 | 3.85 | Q4 | Edge | 5.859 | 1.2743325 | 49pts