## Results
Filename | x0_Peak1 | x0_Peak2 | fwhm_l_Peak1 | fwhm_l_Peak2 | fwhm_r_Peak1 | fwhm_r_Peak2 | ampli_Peak1 | ampli_Peak2
wafer4_process1_(0.0, 0.0) | 394.852 | 414.124 | 32.78 | 6.051 | 4.657 | 8.87 | 675.143 | 2095.246
wafer4_process1_(29.7, 0.0) | 394.182 | 414.183 | 30.839 | 5.624 | 5.036 | 9.153 | 561.431 | 1778.71
wafer4_process1_(21.0, 20.978) | 394.416 | 414.347 | 29.861 | 6.042 | 5.126 | 8.387 | 655.554 | 2040.465
wafer4_process1_(0.0, 29.667) | 394.704 | 413.979 | 31.254 | 6.04 | 4.549 | 8.733 | 759.557 | 2387.386
wafer4_process1_(-21.0, 20.978) | 394.684 | 413.89 | 30.726 | 6.005 | 4.383 | 8.773 | 831.92 | 2564.953
wafer4_process1_(-29.7, 0.0) | 394.689 | 413.895 | 30.803 | 6.07 | 4.627 | 8.662 | 792.606 | 2512.806
wafer4_process1_(-21.0, -20.977) | 394.71 | 413.965 | 31.711 | 5.91 | 4.659 | 8.874 | 724.214 | 2243.939
wafer4_process1_(0.0, -29.667) | 394.406 | 414.402 | 33.212 | 5.648 | 5.251 | 7.016 | 626.716 | 2448.96
wafer4_process1_(21.0, -20.977) | 394.536 | 414.22 | 31.966 | 6.046 | 4.538 | 8.856 | 597.659 | 1879.95
wafer4_process1_(59.3, 0.0) | 394.485 | 414.643 | 32.11 | 6.102 | 4.683 | 8.895 | 513.359 | 1588.372
wafer4_process1_(54.8, 22.706) | 395.04 | 414.569 | 39.435 | 6.259 | 3.632 | 9.504 | 510.868 | 1627.503
wafer4_process1_(42.0, 41.955) | 394.358 | 414.471 | 32.074 | 6.212 | 4.848 | 8.761 | 638.032 | 1977.18
wafer4_process1_(22.7, 54.817) | 394.846 | 413.817 | 31.979 | 5.748 | 4.475 | 9.173 | 839.756 | 2549.316
wafer4_process1_(0.0, 59.333) | 394.714 | 413.874 | 31.831 | 6.139 | 4.615 | 8.404 | 912.502 | 2884.481
wafer4_process1_(-22.7, 54.817) | 394.505 | 413.789 | 29.822 | 5.86 | 4.804 | 8.568 | 953.549 | 2877.921
wafer4_process1_(-42.0, 41.955) | 394.573 | 413.941 | 30.74 | 6.138 | 4.386 | 8.935 | 966.454 | 2799.101
wafer4_process1_(-54.8, 22.706) | 394.52 | 414.035 | 30.66 | 6.19 | 4.393 | 8.689 | 932.238 | 2768.281
wafer4_process1_(-59.3, 0.0) | 394.498 | 413.768 | 28.533 | 5.83 | 4.517 | 8.787 | 950.651 | 2840.994
wafer4_process1_(-54.8, -22.706) | 394.64 | 413.75 | 30.63 | 5.731 | 4.454 | 8.583 | 883.385 | 2762.015
wafer4_process1_(-42.0, -41.955) | 394.767 | 413.775 | 31.205 | 5.818 | 4.336 | 9.017 | 807.062 | 2497.306
wafer4_process1_(-22.7, -54.817) | 394.672 | 413.903 | 30.754 | 5.734 | 4.523 | 8.7 | 731.856 | 2349.036
wafer4_process1_(0.0, -59.333) | 394.613 | 414.065 | 31.231 | 5.886 | 4.523 | 8.732 | 732.157 | 2274.89
wafer4_process1_(22.7, -54.817) | 394.578 | 414.183 | 32.439 | 5.824 | 4.318 | 8.909 | 659.81 | 2096.924
wafer4_process1_(42.0, -41.955) | 394.936 | 414.647 | 35.509 | 6.098 | 3.892 | 8.549 | 561.275 | 1831.542
wafer4_process1_(54.8, -22.706) | 394.418 | 414.762 | 28.997 | 6.282 | 4.193 | 8.379 | 536.966 | 1640.938
wafer4_process1_(89.0, 0.0) | 394.349 | 414.714 | 33.202 | 6.09 | 4.607 | 9.567 | 644.46 | 1874.936
wafer4_process1_(86.0, 23.035) | 394.356 | 414.872 | 34.156 | 6.295 | 4.714 | 9.21 | 631.13 | 1916.511
wafer4_process1_(77.1, 44.5) | 394.3 | 414.917 | 34.881 | 6.227 | 4.656 | 9.813 | 596.744 | 1759.608
wafer4_process1_(62.9, 62.933) | 393.989 | 414.9 | 32.292 | 6.132 | 4.875 | 9.787 | 638.906 | 1863.082
wafer4_process1_(44.5, 77.076) | 393.892 | 414.815 | 32.717 | 6.339 | 5.017 | 9.615 | 742.942 | 2087.185
wafer4_process1_(23.0, 85.967) | 394.328 | 414.325 | 30.245 | 6.153 | 4.653 | 8.683 | 898.72 | 2575.996
wafer4_process1_(0.0, 89.0) | 394.45 | 413.925 | 29.278 | 6.3 | 4.875 | 8.928 | 962.363 | 2847.421
wafer4_process1_(-23.0, 85.967) | 394.323 | 414.108 | 31.79 | 5.976 | 4.796 | 8.926 | 907.117 | 2644.205
wafer4_process1_(-44.5, 77.076) | 392.894 | 415.761 | 29.645 | 6.806 | 5.992 | 9.828 | 599.921 | 1579.965
wafer4_process1_(-62.9, 62.932) | 394.016 | 416.248 | 32.83 | 8.01 | 4.17 | 9.79 | 489.881 | 1274.275
wafer4_process1_(-77.1, 44.5) | 393.511 | 415.828 | 31.961 | 6.619 | 5.078 | 10.241 | 558.61 | 1433.546
wafer4_process1_(-86.0, 23.035) | 393.331 | 415.824 | 29.501 | 7.056 | 5.214 | 9.945 | 630.626 | 1635.126
wafer4_process1_(-89.0, 0.0) | 393.405 | 415.476 | 29.727 | 6.465 | 4.94 | 10.064 | 676.354 | 1728.964
wafer4_process1_(-86.0, -23.035) | 393.839 | 415.309 | 32.891 | 6.364 | 4.921 | 9.857 | 665.926 | 1822.939
wafer4_process1_(-77.1, -44.5) | 393.497 | 415.065 | 28.926 | 6.105 | 5.145 | 10.087 | 760.946 | 1980.98
wafer4_process1_(-62.9, -62.933) | 394.072 | 414.912 | 31.868 | 6.192 | 4.656 | 9.495 | 791.212 | 2200.444
wafer4_process1_(-44.5, -77.076) | 394.113 | 414.692 | 30.599 | 6.083 | 4.506 | 8.695 | 746.125 | 2214.193
wafer4_process1_(-23.0, -85.967) | 394.564 | 414.482 | 31.711 | 5.97 | 3.99 | 8.797 | 762.067 | 2237.749
wafer4_process1_(0.0, -89.0) | 394.008 | 414.312 | 32.219 | 6.062 | 5.37 | 9.433 | 770.995 | 2339.739
wafer4_process1_(23.0, -85.967) | 394.563 | 414.208 | 31.797 | 6.121 | 4.601 | 9.137 | 824.198 | 2443.221
wafer4_process1_(44.5, -77.076) | 394.708 | 414.056 | 33.007 | 6.016 | 4.449 | 9.854 | 836.926 | 2452.819
wafer4_process1_(62.9, -62.932) | 394.297 | 414.204 | 30.937 | 6.147 | 4.888 | 8.688 | 870.209 | 2574.32
wafer4_process1_(77.1, -44.5) | 394.48 | 414.392 | 33.061 | 6.278 | 4.213 | 9.216 | 785.525 | 2329.793
wafer4_process1_(86.0, -23.035) | 394.423 | 414.688 | 36.099 | 6.127 | 5.216 | 9.4 | 668.448 | 2027.287