## Sheet1
Filename | X | Y | success | Rsquared | Position of peak A$_{1g}$ (cm⁻¹) | Position of peak E$^1_{2g}$ (cm⁻¹) | Position of peak LO(M) (cm⁻¹) | Position of peak ZO(M) (cm⁻¹) | Position of peak LA(M) (cm⁻¹) | Position of peak 2LA(M) (cm⁻¹) | Intensity of peak A$_{1g}$ (a.u) | Intensity of peak E$^1_{2g}$ (a.u) | Intensity of peak LO(M) (a.u) | Intensity of peak ZO(M) (a.u) | Intensity of peak LA(M) (a.u) | Intensity of peak 2LA(M) (a.u) | FWHM of peak A$_{1g}$ (cm⁻¹) | FWHM of peak E$^1_{2g}$ (cm⁻¹) | FWHM of peak LO(M) (cm⁻¹) | FWHM of peak ZO(M) (cm⁻¹) | FWHM of peak LA(M) (cm⁻¹) | FWHM of peak 2LA(M) (cm⁻¹) | Quadrant | Zone | Slot
D23S2204.2_19 | 0 | 0 | TRUE | 0.985 | 413.92 | 392.958 | 383.5 | 419 | 362 | 463.12 | 2729.798 | 1031.379 | 410.917 | 289.947 | 113.539 | 338.976 | 5.651 | 5.788 | 11.63 | 9.534 | 26.203 | 27.236 |  | Center | 19
D23S2204.2_19 | 29.7 | 0 | TRUE | 0.987 | 414.001 | 392.896 | 383.5 | 419 | 362 | 463.108 | 2859.058 | 1098.36 | 429.395 | 252.401 | 100.079 | 350.654 | 5.846 | 5.786 | 12.232 | 11.128 | 25.776 | 25.179 |  | Center | 19
D23S2204.2_19 | 21 | 20.978 | TRUE | 0.985 | 414.049 | 392.688 | 383.5 | 419 | 362 | 463.368 | 2440.138 | 926.373 | 378.163 | 253.379 | 124.033 | 274.316 | 5.777 | 5.955 | 12.252 | 10.67 | 24.454 | 25.962 | Q3 | Center | 19
D23S2204.2_19 | 0 | 29.667 | TRUE | 0.982 | 413.981 | 392.922 | 383.5 | 419 | 362 | 462.019 | 2334.997 | 831.041 | 365.015 | 283.05 | 97.242 | 243.483 | 5.674 | 5.898 | 11.85 | 7.634 | 27.471 | 31.115 |  | Center | 19
D23S2204.2_19 | -21 | 20.978 | TRUE | 0.986 | 414.053 | 392.904 | 383.5 | 419 | 362 | 462.303 | 2371.328 | 886.503 | 355.225 | 230.833 | 106.982 | 261.028 | 5.753 | 6.067 | 10.76 | 10.772 | 22.384 | 25.036 | Q2 | Center | 19
D23S2204.2_19 | -29.7 | 0 | TRUE | 0.983 | 414.098 | 392.914 | 383.5 | 419 | 362 | 463.259 | 2454.721 | 954.601 | 380.499 | 268.415 | 106.182 | 277.213 | 5.886 | 5.462 | 12.221 | 9.304 | 24.636 | 25.262 |  | Center | 19
D23S2204.2_19 | -21 | -20.978 | TRUE | 0.983 | 414.063 | 392.887 | 383.5 | 419 | 362 | 462.717 | 2735.733 | 1020.099 | 415.332 | 262.013 | 116.993 | 318.953 | 5.884 | 5.882 | 13.375 | 9.088 | 25.976 | 25.864 | Q1 | Center | 19
D23S2204.2_19 | 0 | -29.667 | TRUE | 0.987 | 413.948 | 392.888 | 383.5 | 419 | 362 | 463.167 | 3024.643 | 1145.372 | 445.116 | 246.107 | 111.347 | 365.115 | 5.703 | 6.032 | 12.39 | 9.854 | 30.076 | 25.145 |  | Center | 19
D23S2204.2_19 | 21 | -20.978 | TRUE | 0.986 | 413.926 | 392.889 | 383.5 | 419 | 362 | 463.267 | 3074.699 | 1232.448 | 441.728 | 248.186 | 144.707 | 369.052 | 5.925 | 5.685 | 11.886 | 10.663 | 24.077 | 24.797 | Q4 | Center | 19
D23S2204.2_19 | 59.3 | 0 | TRUE | 0.988 | 414.179 | 392.62 | 383.5 | 419 | 362 | 464.159 | 2622.95 | 1080.792 | 432.777 | 407.981 | 133.007 | 288.959 | 5.847 | 5.83 | 12.089 | 8.025 | 26.192 | 23.869 |  | Mid-Radius | 19
D23S2204.2_19 | 54.8 | 22.706 | TRUE | 0.982 | 414.577 | 392.37 | 383.5 | 419 | 362 | 463.684 | 2232.974 | 861.077 | 396.607 | 430.855 | 114.691 | 201.824 | 5.903 | 6.253 | 11.594 | 6.982 | 26.024 | 25.911 | Q3 | Mid-Radius | 19
D23S2204.2_19 | 42 | 41.955 | TRUE | 0.982 | 414.679 | 392.216 | 383.5 | 419 | 362 | 463.013 | 1839.145 | 660.817 | 299.326 | 353.417 | 107.542 | 160.143 | 5.836 | 6.893 | 12.598 | 7.635 | 20.282 | 26.265 | Q3 | Mid-Radius | 19
D23S2204.2_19 | 22.7 | 54.817 | TRUE | 0.981 | 414.429 | 392.656 | 383.5 | 419 | 362 | 463.507 | 1836.682 | 718.824 | 322.893 | 260.123 | 84.446 | 140.932 | 5.979 | 5.881 | 10.288 | 8.553 | 25.056 | 31.079 | Q3 | Mid-Radius | 19
D23S2204.2_19 | 0 | 59.333 | TRUE | 0.984 | 414.287 | 392.889 | 383.5 | 419 | 362 | 462.344 | 1967.384 | 752.613 | 300.744 | 231.325 | 82.688 | 190.331 | 5.841 | 5.424 | 11.715 | 9.186 | 30.631 | 28.892 |  | Mid-Radius | 19
D23S2204.2_19 | -22.7 | 54.817 | TRUE | 0.987 | 414.168 | 392.572 | 383.5 | 419 | 362 | 462.48 | 2096.65 | 790.57 | 317.576 | 265.268 | 108.544 | 229.152 | 5.723 | 5.709 | 11.488 | 8.966 | 23.259 | 23.264 | Q2 | Mid-Radius | 19
D23S2204.2_19 | -42 | 41.955 | TRUE | 0.983 | 414.144 | 392.937 | 383.5 | 419 | 362 | 462.768 | 2202.304 | 882.048 | 335.341 | 260.334 | 91.117 | 257.282 | 5.657 | 5.537 | 11.816 | 9.972 | 17.59 | 25.961 | Q2 | Mid-Radius | 19
D23S2204.2_19 | -54.8 | 22.706 | TRUE | 0.98 | 414.176 | 392.807 | 383.5 | 419 | 362 | 462.556 | 2162.58 | 785.469 | 314.82 | 265.53 | 102.489 | 221.406 | 5.752 | 6.569 | 12.343 | 9.087 | 24.71 | 30.606 | Q2 | Mid-Radius | 19
D23S2204.2_19 | -59.3 | 0 | TRUE | 0.984 | 414.165 | 392.801 | 383.5 | 419 | 362 | 462.618 | 2262.7 | 854.569 | 361.611 | 296.407 | 109.565 | 253.337 | 5.788 | 5.924 | 11.268 | 8.41 | 24.732 | 26.555 |  | Mid-Radius | 19
D23S2204.2_19 | -54.8 | -22.706 | TRUE | 0.985 | 414.316 | 392.932 | 383.5 | 419 | 362 | 463.385 | 2365.547 | 885.448 | 360.953 | 292.791 | 94.746 | 222.466 | 5.694 | 5.569 | 13.179 | 8.594 | 23.612 | 25.777 | Q1 | Mid-Radius | 19
D23S2204.2_19 | -42 | -41.955 | TRUE | 0.984 | 414.247 | 392.659 | 383.5 | 419 | 362 | 463.409 | 2492.504 | 991.81 | 405.434 | 399.029 | 130.954 | 272.39 | 5.779 | 6.01 | 10.804 | 8.848 | 24.904 | 25.181 | Q1 | Mid-Radius | 19
D23S2204.2_19 | -22.7 | -54.817 | TRUE | 0.981 | 414.23 | 392.754 | 383.5 | 419 | 362 | 463.627 | 2797.86 | 1092.831 | 420.544 | 351.666 | 138.368 | 326.056 | 5.858 | 6.026 | 12.971 | 9.33 | 26.316 | 25.216 | Q1 | Mid-Radius | 19
D23S2204.2_19 | 0 | -59.333 | TRUE | 0.987 | 414.079 | 392.885 | 383.5 | 419 | 362 | 462.878 | 3067.879 | 1264.09 | 442.676 | 291.757 | 139.707 | 353.241 | 5.907 | 5.786 | 12.707 | 9.388 | 25.681 | 24.367 |  | Mid-Radius | 19
D23S2204.2_19 | 22.7 | -54.817 | TRUE | 0.988 | 413.927 | 392.788 | 383.5 | 419 | 362 | 463.572 | 3330.358 | 1314.789 | 447.559 | 270.902 | 114.573 | 394.065 | 5.726 | 5.972 | 12.004 | 10.247 | 21.219 | 26.576 | Q4 | Mid-Radius | 19
D23S2204.2_19 | 42 | -41.955 | TRUE | 0.989 | 413.975 | 392.832 | 383.5 | 419 | 362 | 463.082 | 3306.676 | 1374.604 | 463.421 | 217.613 | 157.873 | 402.709 | 5.982 | 5.66 | 11.71 | 9.51 | 22.22 | 26.794 | Q4 | Mid-Radius | 19
D23S2204.2_19 | 54.8 | -22.706 | TRUE | 0.986 | 414.072 | 392.792 | 383.5 | 419 | 362 | 463.614 | 3089.362 | 1154.286 | 461.994 | 256.82 | 114.032 | 356.832 | 5.845 | 6.19 | 12.294 | 9.28 | 30.814 | 23.569 | Q4 | Mid-Radius | 19
D23S2204.2_19 | 89 | 0 | TRUE | 0.978 | 415.193 | 391.446 | 383.5 | 419 | 362 | 463.12 | 1082.866 | 549.423 | 269.029 | 682.458 | 96.221 | 0 | 5.422 | 7.151 | 11.719 | 7.929 | 27.756 | 0 |  | Edge | 19
D23S2204.2_19 | 86 | 23.035 | TRUE | 0.979 | 415.647 | 390.746 | 383.5 | 419 | 362 | 463.12 | 690.823 | 377.633 | 130.527 | 481.279 | 73.798 | 0 | 5.366 | 7.571 | 9.788 | 8.386 | 45.606 | 0 | Q3 | Edge | 19
D23S2204.2_19 | 77.1 | 44.5 | TRUE | 0.976 | 415.565 | 391.809 | 383.5 | 419 | 362 | 463.12 | 692.18 | 383.224 | 195.645 | 534.98 | 73.44 | 0 | 4.951 | 6.719 | 9.505 | 9.112 | 46.053 | 0 | Q3 | Edge | 19
D23S2204.2_19 | 62.9 | 62.933 | TRUE | 0.975 | 415.397 | 391.403 | 383.5 | 419 | 362 | 463.12 | 693.148 | 332.933 | 111.651 | 477.051 | 68.581 | 0 | 5.011 | 7.029 | 9.703 | 7.193 | 200 | 0 | Q3 | Edge | 19
D23S2204.2_19 | 44.5 | 77.076 | TRUE | 0.962 | 415.406 | 392.581 | 383.5 | 419 | 362 | 463.12 | 687.121 | 1154.882 | 152.833 | 364.509 | 59.112 | 0 | 4.748 | 1.105 | 17.592 | 7.572 | 200 | 0 | Q3 | Edge | 19
D23S2204.2_19 | 23 | 85.967 | TRUE | 0.977 | 415.492 | 391.597 | 383.5 | 419 | 362 | 463.12 | 798.557 | 399.821 | 123.731 | 442.847 | 63.687 | 0 | 5.124 | 6.042 | 10.007 | 7.003 | 200 | 0 | Q3 | Edge | 19
D23S2204.2_19 | 0 | 89 | TRUE | 0.981 | 415.214 | 391.954 | 383.5 | 419 | 362 | 465.832 | 1364.304 | 584.933 | 257.731 | 394.367 | 84.03 | 94.714 | 5.707 | 6.022 | 10.046 | 7.791 | 26.61 | 36.322 |  | Edge | 19
D23S2204.2_19 | -23 | 85.967 | TRUE | 0.982 | 414.9 | 392.291 | 383.5 | 419 | 362 | 462.43 | 1673.883 | 696.633 | 280.94 | 362.413 | 90.501 | 120.885 | 5.756 | 6.149 | 11.297 | 8.378 | 27.988 | 35.065 | Q2 | Edge | 19
D23S2204.2_19 | -44.5 | 77.076 | TRUE | 0.983 | 414.302 | 392.818 | 383.5 | 419 | 362 | 464.052 | 2192.603 | 827.309 | 366.038 | 280.823 | 97.729 | 218.842 | 5.802 | 5.529 | 13.127 | 9.422 | 21.981 | 27.642 | Q2 | Edge | 19
D23S2204.2_19 | -62.9 | 62.933 | TRUE | 0.986 | 414.17 | 392.863 | 383.5 | 419 | 362 | 463.439 | 2510.288 | 963.471 | 400.336 | 286.124 | 120.62 | 294.013 | 5.882 | 5.741 | 11.755 | 9.534 | 22.223 | 25.024 | Q2 | Edge | 19
D23S2204.2_19 | -77.1 | 44.5 | TRUE | 0.985 | 414.24 | 392.819 | 383.5 | 419 | 362 | 462.463 | 2492.502 | 960.061 | 408.825 | 282.796 | 101.424 | 285.778 | 5.849 | 5.559 | 12.53 | 10.145 | 26.026 | 25.24 | Q2 | Edge | 19
D23S2204.2_19 | -86 | 23.035 | TRUE | 0.985 | 414.205 | 392.986 | 383.5 | 419 | 362 | 462.686 | 2440.49 | 950.631 | 419.401 | 303.709 | 100.606 | 283.881 | 5.777 | 5.544 | 12.319 | 9.354 | 22.497 | 25.704 | Q2 | Edge | 19
D23S2204.2_19 | -89 | 0 | TRUE | 0.984 | 414.242 | 392.719 | 383.5 | 419 | 362 | 462.733 | 2383.58 | 900.421 | 397.379 | 314.986 | 129.665 | 260.582 | 5.841 | 5.926 | 12.256 | 8.726 | 28.041 | 27.165 |  | Edge | 19
D23S2204.2_19 | -86 | -23.035 | TRUE | 0.982 | 414.31 | 392.479 | 383.5 | 419 | 362 | 463.337 | 2314.066 | 891.454 | 333.823 | 299.281 | 126.395 | 253.634 | 5.975 | 6.319 | 12.675 | 8.61 | 29.518 | 25.104 | Q1 | Edge | 19
D23S2204.2_19 | -77.1 | -44.5 | TRUE | 0.986 | 414.199 | 392.584 | 383.5 | 419 | 362 | 463.489 | 2628.77 | 1047.065 | 437.993 | 312.471 | 144.33 | 296.334 | 5.892 | 6.094 | 11.643 | 9.518 | 25.204 | 23.486 | Q1 | Edge | 19
D23S2204.2_19 | -62.9 | -62.933 | TRUE | 0.986 | 414.3 | 392.57 | 383.5 | 419 | 362 | 463.92 | 2736.049 | 1046.517 | 366.801 | 339.934 | 0 | 289.379 | 5.589 | 5.959 | 10.898 | 7.42 | 0 | 20.648 | Q1 | Edge | 19
D23S2204.2_19 | -44.5 | -77.076 | TRUE | 0.985 | 414.443 | 392.485 | 383.5 | 419 | 362 | 464.354 | 2513.439 | 997.46 | 443.688 | 475.279 | 130.893 | 271.002 | 5.566 | 6.431 | 12.148 | 9.459 | 30.947 | 23.651 | Q1 | Edge | 19
D23S2204.2_19 | -23 | -85.967 | TRUE | 0.983 | 414.898 | 392.159 | 383.5 | 419 | 362 | 463.244 | 2191.809 | 904.576 | 432.277 | 551.19 | 125.07 | 208.716 | 5.871 | 6.572 | 11.487 | 7.881 | 24.093 | 21.758 | Q1 | Edge | 19
D23S2204.2_19 | 0 | -89 | TRUE | 0.98 | 414.332 | 392.104 | 383.5 | 419 | 362 | 463.934 | 2715.585 | 961.041 | 451.095 | 743.986 | 153.96 | 184.763 | 4.682 | 6.695 | 11.613 | 7.424 | 26.907 | 25.355 |  | Edge | 19
D23S2204.2_19 | 23 | -85.967 | TRUE | 0.983 | 414.69 | 391.974 | 383.5 | 419 | 362 | 464.926 | 2351.134 | 1010.493 | 457.393 | 612.627 | 137 | 187.162 | 5.779 | 6.382 | 11.015 | 7.341 | 26.387 | 24.338 | Q4 | Edge | 19
D23S2204.2_19 | 44.5 | -77.076 | TRUE | 0.984 | 414.57 | 392.204 | 383.5 | 419 | 362 | 464.187 | 2580.277 | 1098.038 | 502.297 | 477.516 | 127.191 | 252.859 | 5.835 | 6.271 | 12.194 | 8.508 | 23.476 | 24.451 | Q4 | Edge | 19
D23S2204.2_19 | 62.9 | -62.933 | TRUE | 0.986 | 414.232 | 392.436 | 383.5 | 419 | 362 | 464.149 | 2769.025 | 1166.735 | 444.465 | 455.45 | 112.837 | 289.753 | 5.729 | 6.135 | 12.586 | 7.736 | 26.114 | 23.558 | Q4 | Edge | 19
D23S2204.2_19 | 77.1 | -44.5 | TRUE | 0.984 | 414.583 | 392.269 | 383.5 | 419 | 362 | 463.559 | 2333.021 | 1008.812 | 480.415 | 514.874 | 138.028 | 214.537 | 5.898 | 6.11 | 11.199 | 8.124 | 26.122 | 24.793 | Q4 | Edge | 19
D23S2204.2_19 | 86 | -23.035 | TRUE | 0.981 | 415.046 | 391.523 | 383.5 | 419 | 362 | 463.457 | 1469.871 | 695.717 | 383.487 | 689.808 | 112.624 | 110.634 | 5.396 | 6.706 | 10.036 | 7.877 | 32.225 | 29.625 | Q4 | Edge | 19
D23S2204.2_21 | 0 | 0 | TRUE | 0.988 | 413.902 | 392.976 | 383.5 | 419 | 362 | 462.674 | 2711.24 | 1027.925 | 436.657 | 293.542 | 109.956 | 331.744 | 5.718 | 5.535 | 12.823 | 9.256 | 25.231 | 26.574 |  | Center | 21
D23S2204.2_21 | 29.7 | 0 | TRUE | 0.988 | 413.893 | 392.817 | 383.5 | 419 | 362 | 463.357 | 2723.931 | 1057.402 | 429.181 | 325.744 | 110.492 | 342.143 | 5.74 | 5.616 | 12.892 | 8.48 | 19.047 | 28.039 |  | Center | 21
D23S2204.2_21 | 21 | 20.978 | TRUE | 0.986 | 414.028 | 392.851 | 383.5 | 419 | 362 | 462.798 | 2521.278 | 960.432 | 347.445 | 255.402 | 94.221 | 277.336 | 5.644 | 5.588 | 12.353 | 7.856 | 27.266 | 30.609 | Q3 | Center | 21
D23S2204.2_21 | 0 | 29.667 | TRUE | 0.984 | 413.927 | 392.801 | 383.5 | 419 | 362 | 462.764 | 2277.436 | 874.328 | 368.21 | 272.417 | 106.049 | 282.636 | 5.762 | 5.697 | 13.048 | 9.95 | 19.236 | 26.584 |  | Center | 21
D23S2204.2_21 | -21 | 20.978 | TRUE | 0.985 | 414.057 | 392.776 | 383.5 | 419 | 362 | 462.996 | 2407.057 | 876.156 | 352.505 | 264.566 | 104.303 | 281.565 | 5.806 | 5.336 | 12.072 | 8.338 | 25.446 | 26.349 | Q2 | Center | 21
D23S2204.2_21 | -29.7 | 0 | TRUE | 0.984 | 414.049 | 392.92 | 383.5 | 419 | 362 | 462.428 | 2555.734 | 969.663 | 397.558 | 309.767 | 99.698 | 306.269 | 5.81 | 5.492 | 13.444 | 7.925 | 20.721 | 27.719 |  | Center | 21
D23S2204.2_21 | -21 | -20.977 | TRUE | 0.986 | 413.978 | 392.955 | 383.5 | 419 | 362 | 462.595 | 2907.543 | 1151.854 | 420.104 | 250.523 | 111.968 | 361.36 | 5.861 | 5.492 | 13.027 | 9.296 | 20.226 | 26.15 | Q1 | Center | 21
D23S2204.2_21 | 0 | -29.667 | TRUE | 0.987 | 413.859 | 392.812 | 383.5 | 419 | 362 | 463.187 | 3084.559 | 1234.235 | 444.903 | 312.365 | 107.759 | 348.38 | 5.735 | 5.875 | 12.069 | 8.09 | 24.573 | 28.455 |  | Center | 21
D23S2204.2_21 | 21 | -20.978 | TRUE | 0.988 | 414.001 | 392.846 | 383.5 | 419 | 362 | 462.79 | 2956.57 | 1142.003 | 442.949 | 248.194 | 110.07 | 350.866 | 5.976 | 5.581 | 12.313 | 8.217 | 21.706 | 25.517 | Q4 | Center | 21
D23S2204.2_21 | 59.3 | 0 | TRUE | 0.985 | 414.264 | 392.445 | 383.5 | 419 | 362 | 463.081 | 2569.92 | 1031.018 | 420.92 | 354.274 | 132.147 | 266.567 | 5.793 | 5.997 | 12.356 | 9.338 | 25.973 | 26.096 |  | Mid-Radius | 21
D23S2204.2_21 | 54.8 | 22.706 | TRUE | 0.986 | 414.01 | 392.628 | 383.5 | 419 | 362 | 462.605 | 2638.07 | 1006.748 | 413.337 | 308.192 | 97.207 | 303.061 | 5.662 | 5.663 | 12.448 | 8.361 | 22.677 | 25.816 | Q3 | Mid-Radius | 21
D23S2204.2_21 | 42 | 41.955 | TRUE | 0.985 | 414.04 | 392.648 | 383.5 | 419 | 362 | 463.433 | 2367.484 | 885.964 | 338.532 | 268.811 | 112.057 | 273.301 | 5.686 | 5.996 | 12.564 | 8.854 | 23.189 | 27.369 | Q3 | Mid-Radius | 21
D23S2204.2_21 | 22.7 | 54.817 | TRUE | 0.973 | 414.03 | 392.841 | 383.5 | 419 | 362 | 465.288 | 2208.66 | 828.458 | 330.146 | 257.616 | 77.606 | 266.596 | 5.71 | 5.721 | 12.909 | 8.643 | 28.132 | 26.766 | Q3 | Mid-Radius | 21
D23S2204.2_21 | 0 | 59.333 | TRUE | 0.985 | 414.094 | 392.888 | 383.5 | 419 | 362 | 462.521 | 2223.192 | 829.72 | 329.299 | 190.419 | 96.34 | 250.429 | 5.921 | 5.229 | 13.202 | 10.755 | 28.836 | 27.36 |  | Mid-Radius | 21
D23S2204.2_21 | -22.7 | 54.817 | TRUE | 0.982 | 414.139 | 392.888 | 383.5 | 419 | 362 | 464.927 | 2233.551 | 896.738 | 347.754 | 254.905 | 92.986 | 269.761 | 5.926 | 5.444 | 11.821 | 8.163 | 25.989 | 28.813 | Q2 | Mid-Radius | 21
D23S2204.2_21 | -42 | 41.955 | TRUE | 0.986 | 414.149 | 392.82 | 383.5 | 419 | 362 | 462.71 | 2213.782 | 814.327 | 364.682 | 274.073 | 104.36 | 258.637 | 5.807 | 5.714 | 12.623 | 8.633 | 24.732 | 25.75 | Q2 | Mid-Radius | 21
D23S2204.2_21 | -54.8 | 22.706 | TRUE | 0.985 | 414.241 | 392.654 | 383.5 | 419 | 362 | 463.293 | 2238.352 | 822.359 | 351.787 | 292.94 | 90.661 | 234.322 | 5.663 | 5.65 | 11.952 | 7.378 | 24.019 | 27.091 | Q2 | Mid-Radius | 21
D23S2204.2_21 | -59.3 | 0 | TRUE | 0.985 | 414.315 | 392.554 | 383.5 | 419 | 362 | 463.462 | 2296.365 | 909.989 | 396.514 | 315.068 | 119.665 | 248.51 | 5.926 | 5.8 | 11.47 | 7.512 | 25.709 | 29.304 |  | Mid-Radius | 21
D23S2204.2_21 | -54.8 | -22.706 | TRUE | 0.987 | 414.116 | 392.694 | 383.5 | 419 | 362 | 463.521 | 2668.462 | 1018.048 | 415.222 | 344.011 | 136.958 | 298.94 | 5.685 | 6.363 | 12.187 | 8.363 | 21.026 | 28.865 | Q1 | Mid-Radius | 21
D23S2204.2_21 | -42 | -41.955 | TRUE | 0.986 | 413.95 | 392.847 | 383.5 | 419 | 362 | 463.645 | 3047.944 | 1243.081 | 463.215 | 369.732 | 101.933 | 359.986 | 5.664 | 5.542 | 12.622 | 6.979 | 24.655 | 28.993 | Q1 | Mid-Radius | 21
D23S2204.2_21 | -22.7 | -54.817 | TRUE | 0.986 | 413.935 | 392.879 | 383.5 | 419 | 362 | 462.524 | 3334.461 | 1305.921 | 462.392 | 243.098 | 123.856 | 390.359 | 5.863 | 5.837 | 13.122 | 8.671 | 25.396 | 28.449 | Q1 | Mid-Radius | 21
D23S2204.2_21 | 0 | -59.333 | TRUE | 0.987 | 414.028 | 392.795 | 383.5 | 419 | 362 | 462.571 | 3275.842 | 1330.044 | 463.73 | 273.405 | 123.697 | 397.547 | 5.792 | 5.84 | 12.297 | 8.925 | 21.542 | 27.334 |  | Mid-Radius | 21
D23S2204.2_21 | 22.7 | -54.817 | TRUE | 0.988 | 414.173 | 392.586 | 383.5 | 419 | 362 | 463.02 | 3007.698 | 1200.292 | 488.712 | 334.141 | 136.835 | 345.967 | 5.961 | 6.126 | 11.38 | 8.058 | 22.986 | 26.969 | Q4 | Mid-Radius | 21
D23S2204.2_21 | 42 | -41.955 | TRUE | 0.987 | 414.347 | 392.124 | 383.5 | 419 | 362 | 464.168 | 2584.194 | 1000.612 | 421.111 | 486.637 | 121.765 | 246.033 | 5.639 | 6.371 | 12.797 | 7.392 | 29.343 | 26.195 | Q4 | Mid-Radius | 21
D23S2204.2_21 | 54.8 | -22.706 | TRUE | 0.986 | 414.503 | 392.301 | 383.5 | 419 | 362 | 463.905 | 2415.349 | 975.473 | 445.671 | 440.778 | 122.008 | 226.483 | 5.843 | 6.065 | 12.151 | 7.69 | 24.262 | 27.05 | Q4 | Mid-Radius | 21
D23S2204.2_21 | 89 | 0 | TRUE | 0.981 | 415.071 | 391.582 | 383.5 | 419 | 362 | 466.033 | 1417.452 | 691.859 | 377.838 | 718.055 | 106.33 | 91.032 | 5.351 | 6.41 | 10.832 | 7.544 | 25.413 | 32.973 |  | Edge | 21
D23S2204.2_21 | 86 | 23.035 | TRUE | 0.981 | 415.183 | 391.346 | 383.5 | 419 | 362 | 463.685 | 1248.989 | 652.437 | 296.34 | 637.531 | 99.092 | 100.81 | 5.371 | 7.048 | 8.666 | 7.771 | 27.253 | 38.944 | Q3 | Edge | 21
D23S2204.2_21 | 77.1 | 44.5 | TRUE | 0.983 | 414.966 | 391.923 | 383.5 | 419 | 362 | 463.031 | 1442.276 | 654.727 | 321.278 | 561.321 | 87.09 | 109.711 | 5.53 | 6.309 | 10.512 | 7.169 | 25.936 | 30.216 | Q3 | Edge | 21
D23S2204.2_21 | 62.9 | 62.933 | TRUE | 0.984 | 414.799 | 392.084 | 383.5 | 419 | 362 | 464.429 | 1848.79 | 787.34 | 366.156 | 417.911 | 85.679 | 139.77 | 5.933 | 5.979 | 10.709 | 7.382 | 24.47 | 33.586 | Q3 | Edge | 21
D23S2204.2_21 | 44.5 | 77.076 | TRUE | 0.986 | 414.368 | 392.513 | 383.5 | 419 | 362 | 464.013 | 2209.945 | 890.743 | 407.987 | 411.216 | 101.408 | 198.909 | 5.677 | 5.692 | 11.573 | 7.221 | 26.672 | 30.7 | Q3 | Edge | 21
D23S2204.2_21 | 23 | 85.967 | TRUE | 0.985 | 414.212 | 392.736 | 383.5 | 419 | 362 | 462.92 | 2331.321 | 897.606 | 385.168 | 276.052 | 89.626 | 249.027 | 5.905 | 5.921 | 12.263 | 7.573 | 25.619 | 28.142 | Q3 | Edge | 21
D23S2204.2_21 | 0 | 89 | TRUE | 0.988 | 414.131 | 392.795 | 383.5 | 419 | 362 | 463.048 | 2374.94 | 939.787 | 364.89 | 308.814 | 103.446 | 267.98 | 5.581 | 5.867 | 12.775 | 9.761 | 24.653 | 25.603 |  | Edge | 21
D23S2204.2_21 | -23 | 85.967 | TRUE | 0.988 | 414.13 | 392.816 | 383.5 | 419 | 362 | 462.795 | 2460.173 | 960.822 | 426.366 | 310.238 | 110.972 | 288.215 | 5.862 | 5.569 | 11.805 | 7.871 | 19.42 | 28.875 | Q2 | Edge | 21
D23S2204.2_21 | -44.5 | 77.076 | TRUE | 0.987 | 414.079 | 392.935 | 383.5 | 419 | 362 | 462.645 | 2612.254 | 1021.127 | 424.319 | 296.042 | 132.556 | 324.247 | 5.965 | 5.576 | 13.281 | 8.874 | 20.105 | 25.875 | Q2 | Edge | 21
D23S2204.2_21 | -62.9 | 62.933 | TRUE | 0.985 | 414.165 | 392.869 | 383.5 | 419 | 362 | 462.774 | 2589.852 | 987.326 | 395.392 | 284.515 | 104.047 | 309.509 | 5.774 | 5.663 | 12.766 | 7.692 | 23.971 | 25.209 | Q2 | Edge | 21
D23S2204.2_21 | -77.1 | 44.5 | TRUE | 0.984 | 414.213 | 392.767 | 383.5 | 419 | 362 | 463.67 | 2436.723 | 947.004 | 387.587 | 290.822 | 85.315 | 264.502 | 5.784 | 5.389 | 13.512 | 7.959 | 25.991 | 26.848 | Q2 | Edge | 21
D23S2204.2_21 | -86 | 23.035 | TRUE | 0.984 | 414.237 | 392.697 | 383.5 | 419 | 362 | 462.96 | 2476.287 | 923.78 | 410.333 | 252.193 | 109.167 | 272.933 | 5.853 | 5.721 | 12.972 | 7.943 | 22.283 | 28.605 | Q2 | Edge | 21
D23S2204.2_21 | -89 | 0 | TRUE | 0.985 | 414.407 | 392.815 | 383.5 | 419 | 362 | 463.469 | 2365.464 | 911.852 | 402.873 | 346.873 | 132.487 | 262.205 | 5.905 | 5.808 | 12.814 | 8.021 | 26.972 | 26.998 |  | Edge | 21
D23S2204.2_21 | -86 | -23.035 | TRUE | 0.988 | 414.564 | 392.467 | 383.5 | 419 | 362 | 464.288 | 2221.305 | 864.33 | 400.11 | 372.449 | 126.243 | 238.848 | 5.978 | 6.126 | 12.599 | 9.011 | 28.271 | 27.156 | Q1 | Edge | 21
D23S2204.2_21 | -77.1 | -44.5 | TRUE | 0.988 | 414.324 | 392.479 | 383.5 | 419 | 362 | 463.371 | 2539.481 | 1010.194 | 395.038 | 390.943 | 123.921 | 255.028 | 5.751 | 6.076 | 12.427 | 7.784 | 27.887 | 24.591 | Q1 | Edge | 21
D23S2204.2_21 | -62.9 | -62.932 | TRUE | 0.985 | 414.325 | 392.477 | 383.5 | 419 | 362 | 463.832 | 2711.458 | 1097.091 | 433.367 | 370.152 | 111.342 | 286.146 | 5.918 | 6.072 | 11.938 | 7.136 | 26.689 | 28.131 | Q1 | Edge | 21
D23S2204.2_21 | -44.5 | -77.076 | TRUE | 0.987 | 414.187 | 392.329 | 383.5 | 419 | 362 | 463.841 | 2846.386 | 1150.825 | 479.72 | 487.028 | 117.009 | 304.413 | 5.628 | 6.2 | 12.959 | 7.432 | 27.423 | 26.544 | Q1 | Edge | 21
D23S2204.2_21 | -23 | -85.967 | TRUE | 0.987 | 414.306 | 392.311 | 383.5 | 419 | 362 | 463.834 | 2846.673 | 1188.742 | 513.894 | 419.961 | 128.634 | 302.457 | 5.852 | 6.008 | 11.476 | 7.697 | 22.528 | 26.342 | Q1 | Edge | 21
D23S2204.2_21 | 0 | -89 | TRUE | 0.985 | 414.365 | 392.28 | 383.5 | 419 | 362 | 463.915 | 2673.709 | 1111.121 | 453.191 | 456.284 | 108.081 | 267.8 | 5.788 | 6.305 | 12.143 | 6.995 | 25.169 | 24.516 |  | Edge | 21
D23S2204.2_21 | 23 | -85.967 | TRUE | 0.987 | 414.804 | 391.71 | 383.5 | 419 | 362 | 465.702 | 2173.369 | 943.075 | 472.066 | 670.004 | 130.376 | 192.373 | 5.722 | 6.738 | 11.497 | 7.176 | 25.166 | 26.206 | Q4 | Edge | 21
D23S2204.2_21 | 44.5 | -77.076 | TRUE | 0.983 | 415.126 | 391.773 | 383.5 | 419 | 362 | 467.763 | 1615.806 | 756.106 | 421.109 | 732.777 | 114.098 | 111.909 | 5.368 | 6.323 | 11.423 | 7.67 | 26.614 | 35.006 | Q4 | Edge | 21
D23S2204.2_21 | 62.9 | -62.933 | TRUE | 0.975 | 415.358 | 391.413 | 383.5 | 419 | 362 | 463.12 | 953.146 | 519.121 | 233.009 | 673.002 | 85.336 | 0 | 5.075 | 6.501 | 12.663 | 8.007 | 42.864 | 0 | Q4 | Edge | 21
D23S2204.2_21 | 77.1 | -44.5 | TRUE | 0.976 | 415.626 | 391.584 | 383.5 | 419 | 362 | 463.12 | 809.94 | 412.992 | 198.179 | 562.67 | 65.613 | 0 | 5.262 | 6.994 | 12.23 | 7.592 | 39.543 | 0 | Q4 | Edge | 21
D23S2204.2_21 | 86 | -23.035 | TRUE | 0.975 | 415.475 | 391.542 | 383.5 | 419 | 362 | 463.12 | 1001.474 | 515.57 | 284.805 | 671.184 | 81.922 | 0 | 5.461 | 6.848 | 11.288 | 7.742 | 31.334 | 0 | Q4 | Edge | 21
D23S2204.2_25 | 0 | 0 | TRUE | 0.984 | 413.929 | 393.071 | 383.5 | 419 | 362 | 462.515 | 2940.08 | 1181.765 | 436.928 | 246.806 | 136.807 | 372.124 | 5.686 | 5.597 | 12.777 | 11.043 | 23.042 | 25.928 |  | Center | 25
D23S2204.2_25 | 29.7 | 0 | TRUE | 0.988 | 413.956 | 392.848 | 383.5 | 419 | 362 | 462.533 | 2839.689 | 1105.728 | 395.248 | 286.603 | 100.56 | 351.966 | 5.641 | 5.97 | 12.52 | 9.567 | 22.916 | 27.859 |  | Center | 25
D23S2204.2_25 | 21 | 20.978 | TRUE | 0.986 | 413.98 | 392.815 | 383.5 | 419 | 362 | 462.513 | 2715.411 | 1039.439 | 387.516 | 218.771 | 109.56 | 348.345 | 5.736 | 5.769 | 12.517 | 12.684 | 22.884 | 25.78 | Q3 | Center | 25
D23S2204.2_25 | 0 | 29.667 | TRUE | 0.987 | 414.046 | 392.917 | 383.5 | 419 | 362 | 462.435 | 2714.069 | 1077.956 | 394.414 | 228.133 | 89.007 | 331.95 | 5.752 | 5.842 | 12.646 | 10.062 | 21.012 | 25.68 |  | Center | 25
D23S2204.2_25 | -21 | 20.978 | TRUE | 0.987 | 413.924 | 392.782 | 383.5 | 419 | 362 | 462.735 | 2722.202 | 1102.664 | 399.472 | 290.475 | 117.947 | 353.242 | 5.679 | 5.922 | 11.858 | 9.865 | 18.463 | 27.99 | Q2 | Center | 25
D23S2204.2_25 | -29.7 | 0 | TRUE | 0.987 | 414.006 | 392.899 | 383.5 | 419 | 362 | 462.875 | 2846.066 | 1092.208 | 428.2 | 244.627 | 121.412 | 370.657 | 5.725 | 6.017 | 12.155 | 10.476 | 21.338 | 27.468 |  | Center | 25
D23S2204.2_25 | -21 | -20.977 | TRUE | 0.987 | 413.945 | 392.97 | 383.5 | 419 | 362 | 462.619 | 2994.083 | 1187.225 | 432.739 | 251.996 | 120.524 | 379.475 | 5.655 | 5.755 | 12.562 | 11.435 | 20.201 | 26.653 | Q1 | Center | 25
D23S2204.2_25 | 0 | -29.667 | TRUE | 0.986 | 413.928 | 392.87 | 383.5 | 419 | 362 | 462.576 | 3043.443 | 1207.095 | 435.712 | 245.348 | 108.986 | 392.189 | 5.669 | 5.911 | 12.311 | 11.633 | 23.002 | 27.208 |  | Center | 25
D23S2204.2_25 | 21 | -20.977 | TRUE | 0.989 | 413.921 | 392.952 | 383.5 | 419 | 362 | 462.722 | 2935.647 | 1225.891 | 444.23 | 259.703 | 155.806 | 388.535 | 5.685 | 5.523 | 11.841 | 10.761 | 16.48 | 27.398 | Q4 | Center | 25
D23S2204.2_25 | 59.3 | 0 | TRUE | 0.986 | 414.064 | 392.727 | 383.5 | 419 | 362 | 462.773 | 2808.365 | 1097.546 | 405.007 | 208.114 | 104.124 | 320.364 | 5.769 | 5.973 | 12.189 | 11.192 | 20.3 | 30.229 |  | Mid-Radius | 25
D23S2204.2_25 | 54.8 | 22.706 | TRUE | 0.97 | 413.989 | 392.915 | 383.5 | 419 | 362 | 462.692 | 2500.823 | 1059.403 | 411.248 | 401.565 | 93.93 | 328.641 | 5.492 | 5.562 | 11.32 | 14.182 | 24.469 | 23.153 | Q3 | Mid-Radius | 25
D23S2204.2_25 | 42 | 41.955 | TRUE | 0.986 | 414.097 | 392.905 | 383.5 | 419 | 362 | 462.509 | 2541.564 | 1015.652 | 384.941 | 280.517 | 101.476 | 296.301 | 5.58 | 5.508 | 12.013 | 9.139 | 19.379 | 29.397 | Q3 | Mid-Radius | 25
D23S2204.2_25 | 22.7 | 54.817 | TRUE | 0.985 | 414.191 | 392.911 | 383.5 | 419 | 362 | 462.212 | 2359.019 | 957.993 | 363.708 | 245.21 | 107.09 | 277.106 | 5.699 | 5.592 | 12.189 | 10.106 | 28.395 | 25.296 | Q3 | Mid-Radius | 25
D23S2204.2_25 | 0 | 59.333 | TRUE | 0.956 | 414.039 | 392.881 | 383.5 | 419 | 362 | 462.35 | 2283.534 | 908.251 | 334.154 | 583.187 | 95.501 | 278.708 | 5.334 | 6.081 | 12.818 | 7.838 | 20.694 | 26.669 |  | Mid-Radius | 25
D23S2204.2_25 | -22.7 | 54.817 | TRUE | 0.985 | 414.152 | 392.877 | 383.5 | 419 | 362 | 462.131 | 2575.061 | 1009.227 | 382.959 | 185.167 | 94.357 | 298.584 | 5.896 | 5.604 | 12.713 | 10.418 | 21.488 | 28.297 | Q2 | Mid-Radius | 25
D23S2204.2_25 | -42 | 41.955 | TRUE | 0.985 | 414.18 | 392.763 | 383.5 | 419 | 362 | 462.935 | 2574.027 | 1002.283 | 379.997 | 223.61 | 84.32 | 295.811 | 5.751 | 6.056 | 11.271 | 10.597 | 22.362 | 24.546 | Q2 | Mid-Radius | 25
D23S2204.2_25 | -54.8 | 22.706 | TRUE | 0.984 | 414.152 | 392.652 | 383.5 | 419 | 362 | 463.257 | 2612.857 | 1021.991 | 411.908 | 257.422 | 134.41 | 304.227 | 5.777 | 5.864 | 11.789 | 9.519 | 15.533 | 23.787 | Q2 | Mid-Radius | 25
D23S2204.2_25 | -59.3 | 0 | TRUE | 0.985 | 414.079 | 392.693 | 383.5 | 419 | 362 | 462.498 | 2744.164 | 1085.556 | 429.639 | 280.014 | 103.808 | 318.993 | 5.701 | 5.923 | 11.674 | 10.123 | 22.906 | 25.617 |  | Mid-Radius | 25
D23S2204.2_25 | -54.8 | -22.706 | TRUE | 0.986 | 413.937 | 392.586 | 383.5 | 419 | 362 | 462.956 | 2925.904 | 1149.611 | 438.949 | 308.105 | 104.258 | 346.307 | 5.665 | 5.995 | 12.089 | 10.673 | 27.908 | 28.898 | Q1 | Mid-Radius | 25
D23S2204.2_25 | -42 | -41.955 | TRUE | 0.988 | 414.034 | 392.572 | 383.5 | 419 | 362 | 463.192 | 3023.233 | 1226.223 | 434.85 | 272.521 | 122.737 | 357.569 | 5.639 | 6.209 | 11.263 | 10.333 | 21.464 | 26.979 | Q1 | Mid-Radius | 25
D23S2204.2_25 | -22.7 | -54.817 | TRUE | 0.988 | 413.99 | 392.799 | 383.5 | 419 | 362 | 462.217 | 3185.865 | 1276.247 | 476.94 | 260.108 | 118.912 | 380.423 | 5.697 | 5.619 | 11.815 | 10.054 | 22.83 | 27.368 | Q1 | Mid-Radius | 25
D23S2204.2_25 | 0 | -59.333 | TRUE | 0.987 | 414.005 | 392.908 | 383.5 | 419 | 362 | 463.186 | 3096.112 | 1288.979 | 465.238 | 269.28 | 115.556 | 392.642 | 5.685 | 5.663 | 11.863 | 10.682 | 23.455 | 25.849 |  | Mid-Radius | 25
D23S2204.2_25 | 22.7 | -54.817 | TRUE | 0.987 | 414.047 | 392.776 | 383.5 | 419 | 362 | 462.439 | 3149.299 | 1297.465 | 454.843 | 207.995 | 121.972 | 401.394 | 5.903 | 5.726 | 12.036 | 12.556 | 23.34 | 26.342 | Q4 | Mid-Radius | 25
D23S2204.2_25 | 42 | -41.955 | TRUE | 0.985 | 414.021 | 392.783 | 383.5 | 419 | 362 | 462.591 | 3026.45 | 1218.243 | 445.248 | 257.96 | 123.807 | 393.891 | 5.578 | 5.975 | 11.891 | 11.911 | 24.089 | 26.224 | Q4 | Mid-Radius | 25
D23S2204.2_25 | 54.8 | -22.706 | TRUE | 0.986 | 414.004 | 392.714 | 383.5 | 419 | 362 | 462.714 | 2914.633 | 1134.67 | 411.856 | 251.511 | 112.566 | 343.925 | 5.585 | 5.922 | 12.018 | 9.759 | 21.832 | 28.1 | Q4 | Mid-Radius | 25
D23S2204.2_25 | 89 | 0 | TRUE | 0.986 | 414.042 | 392.842 | 383.5 | 419 | 362 | 463.014 | 2811.908 | 1104.498 | 429.778 | 292.562 | 127.829 | 354.365 | 5.62 | 5.969 | 12.783 | 10.954 | 22.425 | 27.06 |  | Edge | 25
D23S2204.2_25 | 86 | 23.035 | TRUE | 0.99 | 413.933 | 392.856 | 383.5 | 419 | 362 | 462.875 | 2890.077 | 1153.38 | 411.197 | 269.123 | 107.974 | 364.014 | 5.759 | 5.971 | 12.931 | 9.815 | 23.73 | 25.108 | Q3 | Edge | 25
D23S2204.2_25 | 77.1 | 44.5 | TRUE | 0.987 | 414.027 | 392.72 | 383.5 | 419 | 362 | 463.16 | 2648.61 | 1085.124 | 428.848 | 320.658 | 104.573 | 321.789 | 5.651 | 5.922 | 11.569 | 9.544 | 23.85 | 26.874 | Q3 | Edge | 25
D23S2204.2_25 | 62.9 | 62.932 | TRUE | 0.986 | 414.127 | 392.622 | 383.5 | 419 | 362 | 462.98 | 2654.866 | 1051.413 | 407.269 | 245.452 | 91.602 | 310.94 | 5.749 | 5.998 | 11.921 | 10.221 | 20.415 | 26.993 | Q3 | Edge | 25
D23S2204.2_25 | 44.5 | 77.076 | TRUE | 0.984 | 414.117 | 392.522 | 383.5 | 419 | 362 | 462.96 | 2385.836 | 974.042 | 368.243 | 357.91 | 123.198 | 261.78 | 5.585 | 6.126 | 11.8 | 9.632 | 21.71 | 28.747 | Q3 | Edge | 25
D23S2204.2_25 | 23 | 85.967 | TRUE | 0.983 | 414.178 | 392.481 | 383.5 | 419 | 362 | 462.856 | 2220.917 | 884.234 | 378.56 | 313.278 | 108.389 | 247.446 | 5.755 | 6.37 | 11.391 | 10.255 | 21.533 | 25.617 | Q3 | Edge | 25
D23S2204.2_25 | 0 | 89 | TRUE | 0.987 | 414.159 | 392.857 | 383.5 | 419 | 362 | 462.048 | 2317.109 | 923.319 | 359.869 | 275.811 | 82.647 | 262.487 | 5.567 | 5.611 | 11.689 | 10.203 | 27.598 | 27.503 |  | Edge | 25
D23S2204.2_25 | -23 | 85.967 | TRUE | 0.985 | 414.321 | 392.499 | 383.5 | 419 | 362 | 463.094 | 2251.363 | 864.012 | 344.803 | 283.114 | 110.433 | 216.962 | 5.573 | 6.472 | 11.903 | 9.568 | 24.093 | 28.04 | Q2 | Edge | 25
D23S2204.2_25 | -44.5 | 77.076 | TRUE | 0.973 | 414.887 | 391.928 | 383.5 | 419 | 362 | 461.16 | 1460.028 | 622.355 | 351.655 | 569.75 | 86.441 | 125.298 | 5.502 | 6.475 | 11.618 | 7.787 | 22.853 | 33.401 | Q2 | Edge | 25
D23S2204.2_25 | -62.9 | 62.932 | TRUE | 0.985 | 415.183 | 391.888 | 383.5 | 419 | 362 | 466.264 | 1401.648 | 670.335 | 311.345 | 529.803 | 83.262 | 88.305 | 5.38 | 6.438 | 10.55 | 8.3 | 24.198 | 35.112 | Q2 | Edge | 25
D23S2204.2_25 | -77.1 | 44.5 | TRUE | 0.975 | 415.327 | 391.494 | 383.5 | 419 | 362 | 463.12 | 1108.448 | 540.224 | 268.49 | 610.7 | 73.345 | 0 | 5.008 | 6.396 | 9.243 | 7.664 | 200 | 0 | Q2 | Edge | 25
D23S2204.2_25 | -86 | 23.035 | TRUE | 0.98 | 415.24 | 391.308 | 383.5 | 419 | 362 | 463.831 | 1313.394 | 638.717 | 326.734 | 616.904 | 104.223 | 90.996 | 5.336 | 6.575 | 10.103 | 8.776 | 29.894 | 30.21 | Q2 | Edge | 25
D23S2204.2_25 | -89 | 0 | TRUE | 0.982 | 415.124 | 391.483 | 383.5 | 419 | 362 | 465.906 | 1547.25 | 695.849 | 378.228 | 595.053 | 106.566 | 115.206 | 5.518 | 6.738 | 11.939 | 8.431 | 24.795 | 38.013 |  | Edge | 25
D23S2204.2_25 | -86 | -23.035 | TRUE | 0.982 | 415.115 | 391.585 | 383.5 | 419 | 362 | 467.986 | 1348.692 | 652.227 | 308.088 | 614.552 | 92.588 | 104.428 | 5.374 | 7.019 | 10.93 | 8.234 | 22.69 | 34.526 | Q1 | Edge | 25
D23S2204.2_25 | -77.1 | -44.5 | TRUE | 0.984 | 415.021 | 391.635 | 383.5 | 419 | 362 | 463.976 | 1720.594 | 777.953 | 395.032 | 638.376 | 111.555 | 127.137 | 5.618 | 6.287 | 11.543 | 8.304 | 27.191 | 31.523 | Q1 | Edge | 25
D23S2204.2_25 | -62.9 | -62.932 | TRUE | 0.984 | 414.643 | 392.019 | 383.5 | 419 | 362 | 463.846 | 2319.532 | 972.364 | 465.85 | 491.256 | 122.299 | 227.119 | 5.876 | 6.306 | 11.085 | 8.169 | 22.48 | 25.989 | Q1 | Edge | 25
D23S2204.2_25 | -44.5 | -77.076 | TRUE | 0.981 | 414.379 | 392.359 | 383.5 | 419 | 362 | 464.14 | 2590.305 | 1105.134 | 479.009 | 424.979 | 125.341 | 295.606 | 5.774 | 5.772 | 12.087 | 8.652 | 24.495 | 25.945 | Q1 | Edge | 25
D23S2204.2_25 | -23 | -85.967 | TRUE | 0.986 | 414.154 | 392.547 | 383.5 | 419 | 362 | 463.297 | 2907.48 | 1245.786 | 467.714 | 335.354 | 110.558 | 340.62 | 5.753 | 5.809 | 11.543 | 9.046 | 23.593 | 27.152 | Q1 | Edge | 25
D23S2204.2_25 | 0 | -89 | TRUE | 0.987 | 414.046 | 392.924 | 383.5 | 419 | 362 | 462.403 | 3130.915 | 1259.784 | 465.843 | 216.091 | 115.965 | 379.8 | 5.785 | 5.729 | 12.544 | 10.547 | 18.031 | 28.196 |  | Edge | 25
D23S2204.2_25 | 23 | -85.967 | TRUE | 0.987 | 414.1 | 392.821 | 383.5 | 419 | 362 | 462.448 | 2955.326 | 1257.887 | 470.767 | 286.894 | 114.01 | 346.637 | 5.689 | 5.675 | 11.971 | 10.399 | 20.876 | 27.438 | Q4 | Edge | 25
D23S2204.2_25 | 44.5 | -77.076 | TRUE | 0.986 | 414.011 | 392.819 | 383.5 | 419 | 362 | 463.018 | 3078.472 | 1224.344 | 454.031 | 287.266 | 115.817 | 387.764 | 5.7 | 6.092 | 11.684 | 10.662 | 26.965 | 26.665 | Q4 | Edge | 25
D23S2204.2_25 | 62.9 | -62.932 | TRUE | 0.987 | 414.127 | 392.77 | 383.5 | 419 | 362 | 462.694 | 2932.786 | 1158.193 | 465.973 | 271.581 | 90.996 | 363.156 | 5.742 | 5.851 | 12.218 | 9.974 | 20.991 | 24.295 | Q4 | Edge | 25
D23S2204.2_25 | 77.1 | -44.5 | TRUE | 0.986 | 414.026 | 392.803 | 383.5 | 419 | 362 | 463.019 | 2990.001 | 1227.283 | 457.303 | 283.663 | 120.726 | 351.237 | 5.681 | 5.919 | 12.194 | 9.216 | 20.937 | 26.646 | Q4 | Edge | 25
D23S2204.2_25 | 86 | -23.035 | TRUE | 0.986 | 414.037 | 392.785 | 383.5 | 419 | 362 | 463.085 | 2857.655 | 1161.554 | 423.064 | 269.925 | 123.526 | 343.793 | 5.78 | 5.829 | 12.759 | 10.415 | 24.255 | 25.217 | Q4 | Edge | 25