## Bilan all wafer
Wafer | X | Y | Z | Peak[au] | Center[nm] | Fwhm[nm] | deltaW (cm-1) | A peak position (cm-1) | A peak fwhm (cm-1) | A_gamma | A peak intensity (au) | A_peak area (au) | E peak intensity (au) | E peak area (au) | E peak position (cm-1) | E peak FWHM (cm-1) | E_gamma | LOM peak intensity (au) | LOM_peak area (au) | LOM peak position (cm-1) | LOM peak FWHM (cm-1) | LOM_gamma | R2 | RMSE | A/E peak intensity ratio | LOM/A peak intensity ratio | LOM/E peak intensity ratio
W04 | 0 | -1.75 | -0.759 | 10879.2275 | 519.7211 | 4.9656 | 25.29867 | 407.36891 | 6.97538 | 1.9328 | 3869.27811 | 35893.08699 | 1118.66145 | 8884.03457 | 382.07024 | 7.46069 | 1e-05 | 780.48264 | 12060.18758 | 375.38889 | 9.83719 | 4.91859 | 0.99583 | 54.74579 | 3.458846 | 0.2017127 | 0.6976933
W04 | 45 | -1.75 | -0.762 | 10029.7979 | 519.6965 | 4.8925 | 25.1175 | 407.19829 | 6.78207 | 1.81966 | 3949.49265 | 35376.02089 | 1104.02369 | 8216.61725 | 382.08078 | 6.99169 | 1e-05 | 745.4691 | 11451.41091 | 375.22404 | 9.77934 | 4.88967 | 0.99642 | 47.72284 | 3.577362 | 0.1887506 | 0.6752293
W04 | 90 | -1.75 | -0.772 | 12440.3193 | 519.7049 | 5.0533 | 25.34822 | 406.99661 | 6.83763 | 2.23862 | 2862.71363 | 27076.67593 | 860.3938 | 7393.1727 | 381.64839 | 8.07237 | 0 | 604.67003 | 10312.22338 | 374.32293 | 10.8571 | 5.42855 | 0.99438 | 47.08524 | 3.327213 | 0.2112227 | 0.7027829
W04 | -45 | -1.75 | -0.744 | 10662.6445 | 519.7713 | 5.0168 | 25.4286 | 407.53365 | 7.03812 | 1.98781 | 4314.14287 | 40550.08917 | 1254.30841 | 9214.58912 | 382.10505 | 6.90143 | 1e-05 | 852.65347 | 12918.03615 | 375.33629 | 9.64504 | 4.82252 | 0.99644 | 53.3552 | 3.439459 | 0.1976415 | 0.6797798
W04 | -90 | -1.75 | -0.736 | 10969.0615 | 519.8346 | 5.0135 | 25.24782 | 407.30762 | 6.96444 | 1.8029 | 3292.13332 | 30056.07898 | 1017.21293 | 8048.00827 | 382.0598 | 7.43266 | 0 | 765.23759 | 12345.1156 | 375.12985 | 10.2702 | 5.1351 | 0.99552 | 52.04572 | 3.236425 | 0.2324443 | 0.7522885
W04 | 0 | 43.25 | -0.746 | 11295.6807 | 519.7687 | 5.0943 | 25.03613 | 407.21006 | 6.96484 | 1.98631 | 3918.74967 | 36529.23502 | 1075.29851 | 8024.21462 | 382.17393 | 7.01038 | 0 | 773.03838 | 12424.74966 | 375.46936 | 10.23215 | 5.11607 | 0.99642 | 48.4744 | 3.644337 | 0.1972666 | 0.7189058
W04 | 0 | 88.25 | -0.74 | 14061.96 | 519.7536 | 4.9619 | 24.82061 | 406.94234 | 6.88555 | 1.87281 | 2003.43723 | 18271.84769 | 622.89693 | 5056.57665 | 382.12173 | 7.62619 | 1e-05 | 418.91673 | 5263.48834 | 375.40808 | 7.99882 | 3.99941 | 0.99277 | 37.79723 | 3.216322 | 0.209099 | 0.6725298
W04 | 0 | -46.75 | -0.76 | 10595.9395 | 519.7322 | 4.8967 | 25.44806 | 407.41979 | 6.96259 | 1.82082 | 4367.35929 | 39945.34274 | 1252.75836 | 9550.43749 | 381.97173 | 7.16182 | 1e-05 | 787.98004 | 12787.2158 | 375.13122 | 10.33097 | 5.16548 | 0.99671 | 51.88821 | 3.486194 | 0.1804248 | 0.628996
W04 | 0 | -88.25 | -0.769 | 10866.1592 | 519.8021 | 4.9156 | 25.6271 | 407.48212 | 7.19094 | 2.05253 | 3502.47416 | 33715.18714 | 1095.6867 | 8988.65917 | 381.85502 | 7.70684 | 0 | 768.92749 | 12884.15614 | 374.80188 | 10.66721 | 5.3336 | 0.99548 | 54.90733 | 3.196602 | 0.2195384 | 0.7017768
W04 | 32 | 30.25 | -0.753 | 11486.6504 | 519.6951 | 4.9863 | 25.1778 | 407.15816 | 6.84055 | 1.80335 | 4146.93233 | 37326.63951 | 1129.35389 | 8542.70245 | 381.98037 | 7.10612 | 1e-05 | 755.65815 | 11845.20773 | 375.15055 | 9.97924 | 4.98962 | 0.99651 | 49.26618 | 3.671951 | 0.182221 | 0.6691066
W04 | 32 | -33.75 | -0.764 | 10970.2324 | 519.7505 | 4.9473 | 25.28054 | 407.33781 | 7.087 | 1.94478 | 4305.63363 | 40494.63733 | 1192.27054 | 9037.29779 | 382.05727 | 7.12084 | 1e-05 | 811.51458 | 12665.88036 | 375.46139 | 9.93617 | 4.96809 | 0.99637 | 53.54612 | 3.611289 | 0.1884774 | 0.6806463
W04 | -32 | 30.25 | -0.742 | 11168.374 | 519.7318 | 4.9194 | 25.09245 | 407.22774 | 6.82706 | 1.89328 | 4275.08342 | 38821.30852 | 1142.74734 | 8360.78827 | 382.13529 | 6.87328 | 1e-05 | 809.94559 | 12977.16069 | 375.47148 | 10.20009 | 5.10004 | 0.99622 | 52.94825 | 3.741057 | 0.1894573 | 0.7087705
W04 | -32 | -33.75 | -0.751 | 10169.3418 | 519.6588 | 5.0416 | 24.352 | 406.61992 | 5.65464 | 2.01968 | 8600.26129 | 68836.69631 | 2207.58604 | 12641.87753 | 382.26792 | 5.37974 | 0 | 832.52274 | 11932.77016 | 376.8597 | 9.12484 | 4.56242 | 0.9985 | 52.12401 | 3.895776 | 0.09680203 | 0.377119
W04 | 64 | 62.25 | -0.755 | 13389.3223 | 519.5523 | 4.8818 | 24.0818 | 406.92057 | 6.94266 | 1.76624 | 2100.2309 | 19046.98284 | 589.40948 | 4153.44952 | 382.83877 | 6.62002 | 0 | 551.25537 | 8908.94953 | 375.91492 | 10.28854 | 5.14427 | 0.99357 | 37.02553 | 3.56328 | 0.2624737 | 0.9352672
W04 | 64 | -65.75 | -0.778 | 11890.7373 | 519.8127 | 4.8846 | 25.29845 | 407.12653 | 6.95166 | 1.86974 | 3739.67558 | 34352.10442 | 1058.40537 | 8294.00152 | 381.82808 | 7.36172 | 1e-05 | 669.43597 | 10735.40202 | 375.09041 | 10.20915 | 5.10457 | 0.99675 | 44.30126 | 3.533311 | 0.1790091 | 0.6324949
W04 | -64 | 62.25 | -0.733 | 12063.4697 | 519.8685 | 5.0294 | 25.46052 | 407.17002 | 7.17997 | 2.00688 | 3307.02486 | 31637.43858 | 972.38354 | 7838.54342 | 381.70949 | 7.57295 | 1e-05 | 624.43941 | 9600.35661 | 374.56125 | 9.78762 | 4.89381 | 0.99494 | 49.6421 | 3.400947 | 0.1888221 | 0.642174
W04 | -64 | -65.75 | -0.755 | 10629.8701 | 519.6357 | 5.0062 | 25.75066 | 407.54739 | 6.90925 | 2.13242 | 3725.17505 | 35086.50423 | 1166.82854 | 8995.08631 | 381.79673 | 7.24212 | 0 | 777.90471 | 12539.52959 | 374.83272 | 10.26207 | 5.13103 | 0.99599 | 53.22016 | 3.192564 | 0.2088237 | 0.666683
W10 | 0 | -1.75 | -0.758 | 10261.1494 | 519.7971 | 4.8766 | 23.50846 | 406.29496 | 5.3916 | 1.97041 | 7966.82043 | 61187.90463 | 1863.41487 | 11624.62813 | 382.7865 | 5.86053 | 1e-05 | 672.92197 | 10800.24518 | 376.78955 | 10.2176 | 5.1088 | 0.99838 | 49.20243 | 4.275387 | 0.08446556 | 0.361123
W10 | 45 | -1.75 | -0.76 | 10883.1221 | 519.5925 | 4.9136 | 23.63581 | 406.35875 | 5.42776 | 1.97898 | 8728.25175 | 67441.30375 | 2212.4604 | 13016.93992 | 382.72294 | 5.47386 | 0.0652 | 710.30866 | 10638.68001 | 376.76398 | 9.535 | 4.7675 | 0.9984 | 53.28359 | 3.945043 | 0.0813804 | 0.3210492
W10 | 90 | -1.75 | -0.771 | 11193.5713 | 519.8642 | 4.9046 | 23.96362 | 406.44719 | 5.78416 | 1.92259 | 7129.80989 | 57268.18044 | 1878.92716 | 11068.49358 | 382.48356 | 5.53409 | 0 | 747.31633 | 13162.81149 | 376.28114 | 11.21306 | 5.60653 | 0.99785 | 53.10289 | 3.794618 | 0.1048157 | 0.3977357
W10 | -45 | -1.75 | -0.743 | 10448.915 | 519.8269 | 4.9488 | 23.69605 | 406.30764 | 5.43297 | 1.96801 | 8576.82938 | 66214.72323 | 2159.18122 | 13584.9583 | 382.61159 | 5.48148 | 0.50946 | 625.94776 | 9381.55074 | 376.87151 | 9.5415 | 4.77075 | 0.998 | 58.64805 | 3.97226 | 0.07298125 | 0.2899005
W10 | -90 | -1.75 | -0.735 | 10427.4277 | 519.7736 | 4.9678 | 23.64668 | 406.30428 | 5.4384 | 2.0172 | 8195.76186 | 63758.07603 | 2095.16405 | 12432.6879 | 382.6576 | 5.57461 | 0 | 660.75033 | 7896.97324 | 376.73226 | 7.60858 | 3.80429 | 0.99827 | 52.60252 | 3.911752 | 0.08062098 | 0.3153693
W10 | 0 | 43.25 | -0.745 | 10877.8779 | 519.8392 | 4.9891 | 23.39084 | 406.38716 | 5.4607 | 1.97544 | 8482.48059 | 65796.38535 | 1999.15811 | 11058.1351 | 382.99632 | 5.19639 | 1e-05 | 806.73664 | 13094.0917 | 377.7605 | 10.33294 | 5.16647 | 0.99811 | 56.57716 | 4.243026 | 0.09510622 | 0.4035382
W10 | 0 | 88.25 | -0.74 | 11595.792 | 519.7592 | 4.9894 | 23.98248 | 406.52651 | 5.85398 | 1.89644 | 6214.54765 | 50189.3796 | 1639.61017 | 9772.57492 | 382.54403 | 5.59933 | 0 | 769.37035 | 11897.07621 | 376.46067 | 9.8443 | 4.92215 | 0.99759 | 49.73476 | 3.790259 | 0.1238015 | 0.4692398
W10 | 0 | -46.75 | -0.758 | 10763.4512 | 519.7418 | 4.8867 | 23.65809 | 406.30827 | 5.49335 | 1.97152 | 8564.37254 | 66682.20329 | 2190.38626 | 13138.48991 | 382.65017 | 5.36076 | 0.32933 | 687.44729 | 9422.39349 | 377.02948 | 8.72573 | 4.36287 | 0.99795 | 59.57502 | 3.909983 | 0.08026826 | 0.3138475
W10 | 0 | -88.25 | -0.767 | 10758.5625 | 519.8096 | 4.8862 | 23.55885 | 406.27898 | 5.39724 | 1.96294 | 8599.92049 | 66030.03773 | 2159.98682 | 11796.35983 | 382.72013 | 5.13055 | 1e-05 | 813.66134 | 11492.3106 | 377.48128 | 8.99174 | 4.49587 | 0.99812 | 57.23903 | 3.981469 | 0.09461266 | 0.3766974
W10 | 32 | 30.25 | -0.752 | 10905.917 | 519.9026 | 4.9077 | 23.53535 | 406.33819 | 5.34899 | 1.98052 | 8712.26006 | 66628.34253 | 2132.67582 | 11927.18575 | 382.80283 | 5.21307 | 0.04998 | 753.33103 | 11393.46254 | 377.42026 | 9.62831 | 4.81415 | 0.99824 | 55.49139 | 4.085131 | 0.08646792 | 0.3532328
W10 | 32 | -33.75 | -0.763 | 10593.1328 | 519.8326 | 4.8867 | 23.61294 | 406.35805 | 5.39986 | 1.95484 | 8675.95803 | 66560.6978 | 2160.20358 | 12996.50016 | 382.74511 | 5.42358 | 0.27538 | 679.71343 | 9343.09535 | 377.16004 | 8.75075 | 4.37537 | 0.99814 | 57.04833 | 4.016269 | 0.07834448 | 0.3146525
W10 | -32 | 30.25 | -0.741 | 10910.2197 | 519.6394 | 5.0039 | 23.50968 | 406.37183 | 5.49591 | 1.9326 | 8359.64745 | 64756.7338 | 1988.24013 | 11877.98584 | 382.86215 | 5.61231 | 0 | 724.52701 | 11794.205 | 377.09593 | 10.36321 | 5.1816 | 0.99772 | 61.3602 | 4.204546 | 0.08666957 | 0.3644062
W10 | -32 | -33.75 | -0.75 | 10685.4326 | 519.8218 | 5.0437 | 23.77342 | 406.26801 | 5.50691 | 2.00606 | 8640.91997 | 67723.40461 | 2190.97138 | 13649.98334 | 382.49459 | 5.56371 | 0.34707 | 644.26143 | 9596.64798 | 376.77285 | 9.48282 | 4.74141 | 0.99797 | 59.76365 | 3.943876 | 0.07455936 | 0.2940529
W10 | 64 | 62.25 | -0.754 | 10926.834 | 519.6746 | 4.9269 | 23.90043 | 406.50643 | 5.79213 | 1.77828 | 6153.36188 | 48524.89413 | 1630.42958 | 9214.68031 | 382.606 | 5.3094 | 0 | 802.9383 | 12003.90103 | 376.71975 | 9.51744 | 4.75872 | 0.99795 | 45.72632 | 3.774074 | 0.1304877 | 0.4924704
W10 | 64 | -65.75 | -0.776 | 10628.5811 | 519.6832 | 5.0302 | 23.75275 | 406.36993 | 5.65277 | 1.93549 | 8015.00721 | 63405.13231 | 2051.97041 | 11032.84528 | 382.61718 | 5.05108 | 1e-05 | 836.16178 | 13081.86106 | 377.3325 | 9.96 | 4.98 | 0.99799 | 56.61733 | 3.906005 | 0.1043245 | 0.4074921
W10 | -64 | 62.25 | -0.732 | 11184.7598 | 519.8233 | 4.9984 | 23.81837 | 406.34939 | 5.6261 | 1.97488 | 7531.408 | 59694.236 | 2049.68743 | 11914.74109 | 382.53101 | 5.4609 | 1e-05 | 689.71618 | 11242.54313 | 376.47445 | 10.37706 | 5.18853 | 0.99806 | 52.23226 | 3.674418 | 0.09157865 | 0.3364982
W10 | -64 | -65.75 | -0.753 | 10601.4775 | 519.5228 | 4.9604 | 23.71332 | 406.26869 | 5.62488 | 1.94499 | 8290.8678 | 65434.79542 | 2133.76157 | 12197.15412 | 382.55538 | 5.37007 | 1e-05 | 746.91617 | 10509.13792 | 377.07725 | 8.95726 | 4.47863 | 0.99807 | 56.6419 | 3.885564 | 0.09008902 | 0.3500467
W14 | 0 | -1.75 | -0.759 | 12075.3174 | 519.6315 | 4.895 | 25.1191 | 407.03497 | 6.95934 | 1.32969 | 2538.29154 | 21940.75228 | 871.48336 | 6972.54037 | 381.91587 | 7.51622 | 0 | 679.31063 | 11005.16248 | 374.74051 | 10.31355 | 5.15677 | 0.99365 | 49.8902 | 2.91261 | 0.2676251 | 0.7794878
W14 | 45 | -1.75 | -0.761 | 12784.752 | 519.6839 | 4.9985 | 25.48666 | 407.27784 | 7.20971 | 1.75128 | 2675.56079 | 24969.46128 | 876.48962 | 7002.99505 | 381.79118 | 7.50593 | 0 | 682.33442 | 11554.55216 | 374.84665 | 10.78043 | 5.39021 | 0.99405 | 49.28301 | 3.052587 | 0.2550248 | 0.7784855
W14 | 90 | -1.75 | -0.772 | 13593.0332 | 519.686 | 5.0176 | 25.16828 | 407.05402 | 6.7293 | 2.44586 | 1964.98134 | 18807.34722 | 632.70239 | 5429.3701 | 381.88575 | 8.06153 | 1e-05 | 561.36429 | 8959.99479 | 375.00719 | 10.16116 | 5.08058 | 0.99119 | 46.36595 | 3.105696 | 0.2856843 | 0.8872486
W14 | -45 | -1.75 | -0.744 | 12376.8379 | 519.8435 | 5.0319 | 25.41449 | 407.18458 | 6.80565 | 2.07347 | 3043.50509 | 28148.82806 | 898.07539 | 7373.89816 | 381.7701 | 7.71351 | 0 | 690.615 | 11093.20154 | 374.7804 | 10.22589 | 5.11294 | 0.99342 | 54.75626 | 3.388919 | 0.2269144 | 0.7689945
W14 | -90 | -1.75 | -0.736 | 12585.2334 | 519.7568 | 4.9581 | 25.12821 | 407.1664 | 6.83167 | 1.86625 | 2542.7222 | 23030.32837 | 771.61702 | 6328.45187 | 382.03819 | 7.70484 | 0 | 690.25296 | 11873.52803 | 374.97162 | 10.95095 | 5.47547 | 0.99255 | 52.94545 | 3.295316 | 0.2714622 | 0.8945538
W14 | 0 | 43.25 | -0.745 | 12931.3926 | 519.7548 | 5.0183 | 24.86975 | 406.99388 | 6.96255 | 1.52984 | 2354.97347 | 20836.68671 | 770.34179 | 6106.7716 | 382.12412 | 7.44725 | 0 | 676.41252 | 11498.5749 | 375.54188 | 10.82212 | 5.41106 | 0.99328 | 48.46091 | 3.05705 | 0.2872272 | 0.8780681
W14 | 0 | 88.25 | -0.74 | 14290.6689 | 519.6906 | 4.9832 | 24.39097 | 406.80652 | 7.00323 | 2.07664 | 1577.40338 | 14917.22866 | 464.82434 | 3911.08692 | 382.41555 | 7.90453 | 0 | 451.01585 | 7412.39129 | 375.33991 | 10.46277 | 5.23138 | 0.99069 | 35.75695 | 3.393547 | 0.285923 | 0.9702931
W14 | 0 | -46.75 | -0.759 | 12512.9385 | 519.7725 | 4.9869 | 25.53154 | 407.24012 | 7.01178 | 2.01439 | 3085.22432 | 29000.97297 | 939.93996 | 7598.52973 | 381.70859 | 7.59446 | 0 | 682.53232 | 10541.9701 | 374.96488 | 9.83283 | 4.91642 | 0.99358 | 55.4102 | 3.282363 | 0.2212262 | 0.7261446
W14 | 0 | -88.25 | -0.769 | 12243.6104 | 519.8188 | 4.9169 | 25.20174 | 407.12827 | 6.94244 | 1.72756 | 2912.9635 | 26300.68268 | 879.31904 | 7096.36763 | 381.92653 | 7.58154 | 0 | 668.68815 | 11702.6769 | 374.90633 | 11.14145 | 5.57072 | 0.99503 | 47.02707 | 3.312749 | 0.229556 | 0.7604614
W14 | 32 | 30.25 | -0.753 | 12784.667 | 519.8076 | 4.9211 | 25.37154 | 407.10788 | 7.14609 | 1.98583 | 2591.43582 | 24643.16561 | 836.07453 | 7468.15464 | 381.73634 | 8.39143 | 0 | 603.80246 | 10675.50725 | 374.31779 | 11.25573 | 5.62787 | 0.99412 | 46.01772 | 3.099527 | 0.2329992 | 0.7221874
W14 | 32 | -33.75 | -0.762 | 12444.0488 | 519.5944 | 4.9639 | 25.56435 | 407.31903 | 6.9623 | 2.05946 | 2856.90556 | 26844.10898 | 886.43073 | 7316.38816 | 381.75469 | 7.75389 | 0 | 692.43181 | 10317.20339 | 375.03696 | 9.48561 | 4.7428 | 0.99274 | 56.52701 | 3.222932 | 0.2423713 | 0.781146
W14 | -32 | 30.25 | -0.74 | 12703.5869 | 519.7269 | 5.0723 | 25.37576 | 407.35083 | 6.9999 | 2.19706 | 2621.52857 | 25117.98962 | 824.34796 | 6446.47743 | 381.97507 | 7.34648 | 0 | 715.92647 | 11915.28972 | 375.1389 | 10.59537 | 5.29769 | 0.99333 | 51.04885 | 3.180124 | 0.273095 | 0.8684761
W14 | -32 | -33.75 | -0.751 | 12217.6709 | 519.687 | 5.0074 | 25.33967 | 407.17114 | 6.92305 | 1.94882 | 3298.97961 | 30478.78367 | 984.78644 | 7820.29283 | 381.83147 | 7.46017 | 0 | 664.93169 | 10072.16872 | 374.84708 | 9.64331 | 4.82165 | 0.99441 | 52.88729 | 3.349944 | 0.2015568 | 0.6752039
W14 | 64 | 62.25 | -0.754 | 13919.6074 | 519.8021 | 4.9329 | 25.00964 | 406.82155 | 6.82741 | 1.90077 | 1556.13809 | 14143.81595 | 511.8258 | 4572.31231 | 381.81191 | 8.39231 | 0 | 412.32289 | 7546.52132 | 373.80317 | 11.65171 | 5.82585 | 0.98979 | 36.8982 | 3.040367 | 0.2649655 | 0.8055922
W14 | 64 | -65.75 | -0.777 | 12880.0391 | 519.6213 | 5.064 | 25.67298 | 407.23969 | 7.21547 | 1.78316 | 2322.25562 | 21762.37155 | 788.49217 | 6654.38917 | 381.56671 | 7.92827 | 0 | 615.68621 | 10398.01 | 374.44223 | 10.75155 | 5.37577 | 0.99251 | 50.44169 | 2.945185 | 0.2651242 | 0.78084
W14 | -64 | 62.25 | -0.732 | 13502.166 | 519.7068 | 5.0225 | 25.30213 | 407.12324 | 7.13966 | 2.7183 | 2222.25511 | 22866.03502 | 662.36851 | 5808.75073 | 381.82111 | 8.23855 | 0 | 551.49774 | 8924.37014 | 374.93939 | 10.30182 | 5.15091 | 0.99081 | 48.42871 | 3.355013 | 0.2481703 | 0.8326147
W14 | -64 | -65.75 | -0.754 | 12353.6836 | 519.5314 | 4.9754 | 25.29142 | 407.03478 | 7.01038 | 2.06162 | 3312.44851 | 31297.15792 | 972.36304 | 8001.17904 | 381.74336 | 7.73024 | 0 | 659.68663 | 10885.80813 | 374.52529 | 10.50517 | 5.25259 | 0.99509 | 49.12458 | 3.406596 | 0.1991538 | 0.6784366
W16 | 0 | -1.75 | -0.759 | 11146.3057 | 519.7923 | 4.862 | 22.91504 | 405.95749 | 5.29376 | 2.08481 | 5839.95188 | 44998.13845 | 1374.77261 | 9202.58778 | 383.04245 | 6.28849 | 1e-05 | 427.63042 | 8837.717 | 375.9118 | 13.15684 | 6.57842 | 0.99702 | 48.47666 | 4.24794 | 0.07322499 | 0.3110554
W16 | 45 | -1.75 | -0.761 | 12323.3721 | 519.743 | 4.9233 | 22.82004 | 405.94124 | 5.45487 | 2.09837 | 6503.34441 | 51279.11779 | 1578.74275 | 9449.95338 | 383.12119 | 5.62323 | 1e-05 | 582.17182 | 7640.41636 | 377.25 | 8.35499 | 4.1775 | 0.99705 | 54.04222 | 4.119319 | 0.08951884 | 0.3687566
W16 | 90 | -1.75 | -0.772 | 12482.1289 | 519.6734 | 5.024 | 23.36205 | 406.23397 | 5.86098 | 1.98634 | 5167.966 | 42274.46832 | 1293.03182 | 7689.6983 | 382.87191 | 5.58686 | 0 | 651.49459 | 10611.13095 | 376.74458 | 10.36886 | 5.18443 | 0.99718 | 44.42922 | 3.996782 | 0.126064 | 0.5038504
W16 | -45 | -1.75 | -0.743 | 12522.374 | 519.6281 | 4.9744 | 22.91157 | 405.93828 | 5.42915 | 2.0716 | 6136.27533 | 48043.25283 | 1476.90314 | 8602.4427 | 383.02671 | 5.47189 | 0 | 598.18295 | 8881.06904 | 377.30142 | 9.45173 | 4.72587 | 0.99713 | 50.41241 | 4.154826 | 0.09748307 | 0.4050252
W16 | -90 | -1.75 | -0.735 | 12255.6094 | 519.6463 | 4.9079 | 22.88728 | 405.88943 | 5.47314 | 2.07198 | 6379.29823 | 50236.11904 | 1561.43551 | 9081.90146 | 383.00214 | 5.46412 | 0 | 618.56489 | 8801.30691 | 377.23097 | 9.0582 | 4.5291 | 0.99705 | 53.31658 | 4.085534 | 0.09696441 | 0.3961514
W16 | 0 | 43.25 | -0.746 | 12528.0225 | 519.7577 | 4.8854 | 22.79534 | 405.94344 | 5.54395 | 2.13292 | 6087.33341 | 48784.58347 | 1479.81877 | 8678.29566 | 383.1481 | 5.50927 | 0 | 588.26702 | 9166.65231 | 377.00358 | 9.92011 | 4.96005 | 0.99698 | 51.59251 | 4.113567 | 0.09663788 | 0.3975264
W16 | 0 | 88.25 | -0.751 | 12522.001 | 519.7789 | 4.9912 | 23.27418 | 406.26283 | 6.15995 | 1.80858 | 4288.84525 | 35593.37564 | 1130.1747 | 6357.11891 | 382.98865 | 5.28424 | 0 | 632.8809 | 10862.50903 | 376.90267 | 10.92668 | 5.46334 | 0.99602 | 45.85272 | 3.794852 | 0.1475644 | 0.559985
W16 | 0 | -46.75 | -0.765 | 12057.1279 | 519.8331 | 4.8615 | 22.91878 | 405.9261 | 5.37252 | 2.07529 | 6628.08786 | 51536.1481 | 1582.87914 | 9383.36196 | 383.00732 | 5.56902 | 0 | 582.67455 | 10185.67668 | 376.81499 | 11.12869 | 5.56434 | 0.99668 | 58.14332 | 4.187362 | 0.0879099 | 0.3681106
W16 | 0 | -88.25 | -0.768 | 11580.8828 | 519.885 | 4.848 | 23.01779 | 405.92948 | 5.16863 | 2.06363 | 6933.64245 | 52376.27522 | 1696.92154 | 9617.46907 | 382.91169 | 5.32435 | 1e-05 | 613.88307 | 9780.27503 | 376.80644 | 10.14251 | 5.07126 | 0.99702 | 56.83056 | 4.086012 | 0.08853688 | 0.3617628
W16 | 32 | 30.25 | -0.754 | 12233.3037 | 519.7811 | 4.8585 | 22.85264 | 405.99596 | 5.37579 | 2.15871 | 6334.87908 | 49857.30684 | 1549.92833 | 8789.62944 | 383.14332 | 5.32754 | 0 | 598.81487 | 9697.23963 | 377.02204 | 10.30945 | 5.15473 | 0.99701 | 52.58391 | 4.087208 | 0.09452665 | 0.38635
W16 | 32 | -33.75 | -0.768 | 11892.4043 | 519.7162 | 4.8501 | 22.81518 | 405.95608 | 5.22127 | 2.00235 | 6700.91053 | 50529.04494 | 1532.24671 | 8961.17166 | 383.1409 | 5.49419 | 0 | 610.66261 | 10630.90649 | 377.1276 | 11.08279 | 5.54139 | 0.99727 | 52.94849 | 4.373258 | 0.09113129 | 0.3985407
W16 | -32 | 30.25 | -0.741 | 12656.4785 | 519.8036 | 4.9183 | 22.75316 | 405.94356 | 5.36711 | 2.1077 | 6153.06405 | 48027.22395 | 1460.7622 | 8541.97017 | 383.1904 | 5.49346 | 1e-05 | 585.37901 | 9077.68056 | 377.09555 | 9.87229 | 4.93614 | 0.99742 | 47.82655 | 4.212228 | 0.09513618 | 0.4007353
W16 | -32 | -33.75 | -0.751 | 12210.8867 | 519.762 | 4.9928 | 22.87046 | 405.9104 | 5.38859 | 2.07914 | 6522.07407 | 50846.72615 | 1503.27385 | 8611.57997 | 383.03994 | 5.38161 | 1e-05 | 624.68035 | 7883.53115 | 377.70289 | 8.03421 | 4.0171 | 0.99732 | 51.33269 | 4.33858 | 0.0957794 | 0.4155466
W16 | 64 | 62.25 | -0.755 | 12353.6025 | 519.8121 | 4.9371 | 23.54011 | 406.39598 | 6.18964 | 1.74998 | 4046.26192 | 33454.89906 | 1050.15688 | 6270.86229 | 382.85587 | 5.60971 | 0 | 602.07676 | 11483.39249 | 376.18984 | 12.14223 | 6.07112 | 0.99655 | 40.72359 | 3.853007 | 0.1487983 | 0.5733208
W16 | 64 | -65.75 | -0.777 | 11727.6201 | 519.7732 | 4.9312 | 23.1115 | 406.04977 | 5.37877 | 1.9132 | 6357.67372 | 48349.50117 | 1573.17303 | 8199.32008 | 382.93827 | 4.89631 | 0 | 685.65736 | 10305.98953 | 377.68176 | 9.56891 | 4.78446 | 0.99775 | 46.69882 | 4.041306 | 0.1078472 | 0.4358436
W16 | -64 | 62.25 | -0.733 | 12489.1885 | 519.6882 | 4.9886 | 22.92587 | 405.95555 | 5.70826 | 2.049 | 5438.82919 | 44005.42643 | 1364.58235 | 7312.67107 | 383.02967 | 5.03435 | 1e-05 | 626.93587 | 8727.14157 | 377.7297 | 8.86194 | 4.43097 | 0.99723 | 45.50708 | 3.98571 | 0.1152704 | 0.4594343
W16 | -64 | -65.75 | -0.754 | 12036.2695 | 519.7158 | 4.9367 | 23.20273 | 405.93481 | 5.25377 | 2.10353 | 7128.35013 | 54780.29475 | 1794.17369 | 10449.20524 | 382.73208 | 5.47124 | 1e-05 | 586.46148 | 9200.93623 | 376.59692 | 9.98786 | 4.99393 | 0.997 | 58.83499 | 3.973055 | 0.0822717 | 0.32687
W20 | 0 | -1.75 | -0.763 | 10962.7979 | 519.8785 | 4.912 | 23.01827 | 405.8696 | 5.3771 | 2.13477 | 6169.64353 | 48402.97795 | 1410.2938 | 9090.73728 | 382.85133 | 6.05559 | 1e-05 | 552.98854 | 9512.61579 | 376.44372 | 10.95126 | 5.47563 | 0.9973 | 48.98935 | 4.374722 | 0.08963055 | 0.3921088
W20 | 45 | -1.75 | -0.764 | 12109.3125 | 519.8332 | 4.8477 | 22.95514 | 406.05308 | 5.33748 | 2.09363 | 6748.69782 | 52367.53915 | 1500.10151 | 9260.27609 | 383.09794 | 5.79924 | 0 | 572.46805 | 8942.67308 | 377.30874 | 9.9448 | 4.9724 | 0.99743 | 52.0761 | 4.498827 | 0.08482645 | 0.3816195
W20 | 90 | -1.75 | -0.775 | 12537.248 | 519.646 | 4.8071 | 23.14265 | 406.07461 | 5.60977 | 2.05371 | 5924.46632 | 47366.14993 | 1486.14328 | 8113.80613 | 382.93196 | 5.12899 | 0 | 647.55828 | 10002.98975 | 377.16677 | 9.83402 | 4.91701 | 0.99704 | 50.63882 | 3.98647 | 0.1093024 | 0.4357307
W20 | -45 | -1.75 | -0.747 | 12120.7598 | 519.562 | 4.9775 | 23.04576 | 405.87541 | 5.46159 | 2.16057 | 6475.36168 | 51544.6298 | 1488.98586 | 9083.95005 | 382.82965 | 5.73128 | 1e-05 | 592.67037 | 9933.48642 | 377.02487 | 10.6701 | 5.33505 | 0.99687 | 55.49218 | 4.34884 | 0.09152699 | 0.3980363
W20 | -90 | -1.75 | -0.739 | 12246.0215 | 519.8408 | 4.899 | 23.06257 | 405.92905 | 5.33014 | 2.05258 | 6823.24023 | 52587.67728 | 1664.95906 | 9649.24317 | 382.86647 | 5.44449 | 0 | 624.13735 | 8486.86234 | 377.23769 | 8.6566 | 4.3283 | 0.99766 | 50.30899 | 4.098143 | 0.09147228 | 0.3748665
W20 | 0 | 43.25 | -0.749 | 12274.084 | 519.7802 | 4.9136 | 22.78047 | 405.88954 | 5.58193 | 2.17859 | 6277.59274 | 50867.68919 | 1449.4379 | 8451.73081 | 383.10907 | 5.4779 | 0 | 634.08265 | 11134.42472 | 377.08254 | 11.17898 | 5.58949 | 0.99706 | 52.57682 | 4.331053 | 0.1010073 | 0.437468
W20 | 0 | 88.25 | -0.743 | 13163.8896 | 519.6827 | 4.9299 | 23.24046 | 406.15895 | 6.25429 | 2.07731 | 4235.83781 | 36781.44873 | 1075.28669 | 6074.07912 | 382.91849 | 5.30669 | 0 | 646.96234 | 11265.38582 | 376.61081 | 11.08529 | 5.54265 | 0.99621 | 44.25048 | 3.939264 | 0.1527354 | 0.601665
W20 | 0 | -46.75 | -0.763 | 11889.1484 | 519.7777 | 5.0007 | 23.09254 | 405.89074 | 5.48409 | 2.10442 | 6582.32691 | 52142.5083 | 1572.72707 | 9352.15323 | 382.79821 | 5.58632 | 1e-05 | 626.53707 | 9641.186 | 376.88363 | 9.79634 | 4.89817 | 0.9969 | 56.27295 | 4.185295 | 0.09518474 | 0.3983762
W20 | 0 | -88.25 | -0.772 | 12069.6484 | 519.5963 | 4.8708 | 23.03199 | 405.95354 | 5.28615 | 1.99097 | 7207.58027 | 54739.04322 | 1693.79745 | 9604.54279 | 382.92155 | 5.327 | 1e-05 | 643.41874 | 10274.80768 | 377.4076 | 10.16623 | 5.08312 | 0.99767 | 52.77655 | 4.255279 | 0.08926973 | 0.3798676
W20 | 32 | 30.25 | -0.757 | 12165.3379 | 519.7665 | 4.8419 | 22.87804 | 405.97253 | 5.37531 | 2.1162 | 6577.97841 | 51460.38472 | 1556.82557 | 9254.35766 | 383.09449 | 5.58436 | 1e-05 | 583.68294 | 9788.93892 | 376.95645 | 10.67674 | 5.33837 | 0.9976 | 49.24546 | 4.225251 | 0.08873288 | 0.3749186
W20 | 32 | -33.75 | -0.766 | 12009.6797 | 519.6141 | 4.842 | 23.05453 | 405.98572 | 5.38877 | 2.1866 | 6785.24435 | 53699.76366 | 1588.90625 | 10038.54406 | 382.93119 | 5.92773 | 0.00925 | 551.72822 | 8761.8076 | 376.47087 | 10.10994 | 5.05497 | 0.99705 | 55.82425 | 4.270387 | 0.08131295 | 0.3472377
W20 | -32 | 30.25 | -0.745 | 12109.8662 | 519.7633 | 4.8945 | 22.89975 | 405.9197 | 5.35735 | 2.16477 | 6490.943 | 51006.28505 | 1525.01757 | 9658.40665 | 383.01996 | 5.94974 | 0 | 568.75739 | 9142.39415 | 376.20574 | 10.23324 | 5.11662 | 0.99723 | 52.02567 | 4.256307 | 0.08762323 | 0.3729514
W20 | -32 | -33.75 | -0.755 | 12042.1113 | 519.731 | 4.9085 | 23.0039 | 405.86595 | 5.48461 | 2.1446 | 6664.60368 | 53091.34721 | 1550.52658 | 8861.77686 | 382.86205 | 5.34581 | 0.02868 | 622.48328 | 8507.7249 | 377.30848 | 8.70093 | 4.35047 | 0.99666 | 58.94051 | 4.298284 | 0.09340139 | 0.4014657
W20 | 64 | 62.25 | -0.757 | 12856.7305 | 519.7449 | 4.9464 | 23.37528 | 406.18548 | 6.05658 | 1.94819 | 4546.35941 | 37919.9399 | 1181.8371 | 6628.45378 | 382.81021 | 5.26893 | 1e-05 | 674.72447 | 11337.61682 | 376.49999 | 10.69733 | 5.34867 | 0.9966 | 44.52031 | 3.846858 | 0.1484098 | 0.5709116
W20 | 64 | -65.75 | -0.781 | 12083.0137 | 519.7574 | 4.9503 | 23.07482 | 406.05956 | 5.43461 | 2.06862 | 6845.72949 | 53613.77448 | 1719.01595 | 9316.08538 | 382.98474 | 5.09121 | 0 | 647.73122 | 9142.57226 | 377.46717 | 8.98574 | 4.49287 | 0.99745 | 52.96548 | 3.982354 | 0.09461829 | 0.3768035
W20 | -64 | 62.25 | -0.736 | 12634.1162 | 519.6294 | 4.941 | 23.1952 | 405.92784 | 5.76676 | 2.10532 | 5652.53026 | 46420.60566 | 1492.68328 | 8457.41669 | 382.73264 | 5.32277 | 0 | 553.60561 | 8142.7977 | 376.84233 | 9.36382 | 4.68191 | 0.99729 | 46.47417 | 3.786825 | 0.09793943 | 0.3708795
W20 | -64 | -65.75 | -0.758 | 11871.1172 | 519.5794 | 4.8659 | 23.20187 | 405.98304 | 5.30409 | 2.0492 | 7181.25188 | 55128.81359 | 1797.18538 | 11082.69634 | 382.78116 | 5.40223 | 0.46528 | 548.89882 | 7827.45307 | 376.82559 | 9.07838 | 4.53919 | 0.99768 | 52.13425 | 3.995833 | 0.07643498 | 0.3054214