## Si_train
| SiGe | step | zone | Decomposition | x_Si | delta_x_Si | tensile_strain | a_Si | w_Si | x_SiGe | delta_x_SiGe | a_SiGe | w_SiGe
P01-REF_NACT | 30 | P01_Ref | Q1 | Si top + SiGe | 520.817 | 0.183 | 0.0398025 | 383.313 | 3.75315 | 512.65 | 8.35 | 28.4689 | 11.5076 | 27.83%
P01-REF_NACT | 30 | P01_Ref | Q1 | Si top + SiGe | 520.768 | 0.232 | 0.05046 | 383.158 | 3.89456 | 512.538 | 8.462 | 29.0805 | 10.5866 | 28.21%
P01-REF_NACT | 30 | P01_Ref | Q1 | Si top + SiGe | 520.873 | 0.127 | 0.0276225 | 371.612 | 3.76243 | 513.157 | 7.843 | 28.1682 | 11.814 | 26.14%
P01-REF_NACT | 30 | P01_Ref | Q1 | Si top + SiGe | 520.878 | 0.122 | 0.026535 | 386.487 | 3.70271 | 512.926 | 8.074 | 30.6594 | 11.5062 | 26.91%
P05_NACT_Q1 | 30 | P05_Recrystalisation | Q1 | relaxed SiGe + s-Si | 514.4225 | 6.5775 | 1.430606 | 103.215 | 5.04236 | 507.7365 | 13.2635 | 29.8701 | 9.61908
P05_NACT_Q1 | 30 | P05_Recrystalisation | Q1 | relaxed SiGe + s-Si | 514.2625 | 6.7375 | 1.465406 | 108.159 | 5.08303 | 507.2505 | 13.7495 | 29.5063 | 8.42908
P05_NACT_Q1 | 30 | P05_Recrystalisation | Q1 | relaxed SiGe + s-Si | 514.3755 | 6.6245 | 1.440829 | 101.698 | 5.323 | 507.1185 | 13.8815 | 26.945 | 9.04971
P05_NACT_Q2 | 30 | P05_Recrystalisation | Q2 | relaxed SiGe + s-Si | 514.306 | 6.694 | 1.455945 | 67.5738 | 6.0946 | 506.136 | 14.864 | 26.75 | 9.00094
P05_NACT_Q2 | 30 | P05_Recrystalisation | Q2 | relaxed SiGe + s-Si | 514.657 | 6.343 | 1.379603 | 60.75 | 6.00159 | 507.013 | 13.987 | 26.0452 | 9.98971
P05_NACT_Q2 | 30 | P05_Recrystalisation | Q2 | relaxed SiGe + s-Si | 514.395 | 6.605 | 1.436588 | 63.4185 | 6.5316 | 506.437 | 14.563 | 28.7588 | 8.35061
P05_NACT_Q3 | 30 | P05_Recrystalisation | Q3 | relaxed SiGe + s-Si | 515.1435 | 5.8565 | 1.27378875 | 45.6663 | 6.31615 | 506.7055 | 14.2945 | 26.9985 | 10.0923
P05_NACT_Q3 | 30 | P05_Recrystalisation | Q3 | relaxed SiGe + s-Si | 515.0245 | 5.9755 | 1.29967125 | 41.9708 | 6.65228 | 506.3145 | 14.6855 | 23.9515 | 9.03534
P05_NACT_Q3 | 30 | P05_Recrystalisation | Q3 | relaxed SiGe + s-Si | 515.1215 | 5.8785 | 1.27857375 | 45.026 | 6.7161 | 506.5045 | 14.4955 | 25.8792 | 9.80691
P05_NACT_Q4 | 30 | P05_Recrystalisation | Q4 | relaxed SiGe + s-Si | 514.947 | 6.053 | 1.3165275 | 42.6676 | 7.03662 | 505.928 | 15.072 | 24.9706 | 9.56823
P05_NACT_Q4 | 30 | P05_Recrystalisation | Q4 | relaxed SiGe + s-Si | 515.154 | 5.846 | 1.271505 | 44.9141 | 6.68959 | 506.047 | 14.953 | 27.5098 | 9.74246
P05_NACT_Q4 | 30 | P05_Recrystalisation | Q4 | relaxed SiGe + s-Si | 515.148 | 5.852 | 1.27281 | 43.5913 | 6.54005 | 506.27 | 14.73 | 26.9172 | 10.078
P07_NACT_Q1 | 30 | P07_SiGe removal | Q1 | s-Si + si-sub | 514.6425 | 6.3575 | 1.382756 | 2019.46 | 4.90193
P07_NACT_Q1 | 30 | P07_SiGe removal | Q1 | s-Si + si-sub | 514.6655 | 6.3345 | 1.37775375 | 1993.3 | 4.91244
P07_NACT_Q1 | 30 | P07_SiGe removal | Q1 | s-Si + si-sub | 514.6645 | 6.3355 | 1.37797125 | 1941.63 | 4.98029
P07_NACT_Q2 | 30 | P07_SiGe removal | Q2 | s-Si + si-sub | 514.5955 | 6.4045 | 1.39297875 | 971.707 | 5.92441
P07_NACT_Q2 | 30 | P07_SiGe removal | Q2 | s-Si + si-sub | 514.4925 | 6.5075 | 1.41538125 | 974.437 | 6.06819
P07_NACT_Q2 | 30 | P07_SiGe removal | Q2 | s-Si + si-sub | 514.4485 | 6.5515 | 1.424951 | 1010.28 | 5.93732
P07_NACT_Q2 | 30 | P07_SiGe removal | Q2 | s-Si + si-sub | 514.4335 | 6.5665 | 1.42821375 | 985.506 | 6.0869
P07_NACT_Q3 | 30 | P07_SiGe removal | Q3 | SiGe résidu, s-Si non homogen | 514.9985 | 6.0015 | 1.30532625 | 457.812 | 6.53445 | 508.2195 | 12.7805 | 25.1817
P07_NACT_Q3 | 30 | P07_SiGe removal | Q3 | SiGe résidu, s-Si non homogen | 514.8975 | 6.1025 | 1.32729375 | 455.602 | 6.70343 | 508.2195 | 12.7805 | 22.1783
P07_NACT_Q3 | 30 | P07_SiGe removal | Q3 | SiGe résidu, s-Si non homogen | 514.9475 | 6.0525 | 1.31641875 | 455.397 | 6.70462 | 508.2195 | 12.7805 | 29.9668
P07_NACT_Q4 | 30 | P07_SiGe removal | Q4 | SiGe résidu, s-Si non homogen | 514.9115 | 6.0885 | 1.324249 | 432.659 | 6.79695 | 508.9205 | 12.0795 | 34.9504
P07_NACT_Q4 | 30 | P07_SiGe removal | Q4 | SiGe résidu, s-Si non homogen | 514.8895 | 6.1105 | 1.32903375 | 418.918 | 6.8987 | 508.9205 | 12.0795 | 43.397
P07_NACT_Q4 | 30 | P07_SiGe removal | Q4 | SiGe résidu, s-Si non homogen | 514.9025 | 6.0975 | 1.326206 | 397.519 | 6.62191 | 508.9205 | 12.0795 | 43.148
P23_REF | 20 | P23_Ref | Q1 |  | 520.7285 | 0.2715 | 0.05905125 | 465.57 | 3.52651 | 515.4295 | 5.5705 | 39.6436 | 9.14445 | 18.57%
P23_REF | 20 | P23_Ref | Q1 |  | 520.6965 | 0.3035 | 0.06601125 | 446.556 | 3.5765 | 515.0875 | 5.9125 | 38.372 | 9.24183 | 19.71%
P23_REF | 20 | P23_Ref | Q1 |  | 520.7135 | 0.2865 | 0.06231375 | 460.869 | 3.5785 | 514.8345 | 6.1655 | 43.1934 | 8.63893 | 20.55%
P17_NACT_Q1_ | 20 | P17_Recrystalisation | Q1 |  | 518.151 | 2.849 | 0.6196575 | 242.468 | 4.31861 | 514.427 | 6.573 | 56.7207 | 7.56142
P17_NACT_Q1_ | 20 | P17_Recrystalisation | Q1 |  | 518.192 | 2.808 | 0.61074 | 225.128 | 4.19602 | 514.505 | 6.495 | 55.4488 | 7.52231
P17_NACT_Q1_ | 20 | P17_Recrystalisation | Q1 |  | 518.11 | 2.89 | 0.628575 | 261.961 | 4.50385 | 513.633 | 7.367 | 44.5769 | 6.98723
P17_NACT_Q2_ | 20 | P17_Recrystalisation | Q2 |  | 516.929 | 4.071 | 0.8854425 | 209.271 | 4.59689 | 512.464 | 8.536 | 49.6569 | 7.13127
P17_NACT_Q2_ | 20 | P17_Recrystalisation | Q2 |  | 516.869 | 4.131 | 0.8984925 | 193.373 | 4.82642 | 511.827 | 9.173 | 40.4672 | 6.06757
P17_NACT_Q2_ | 20 | P17_Recrystalisation | Q2 |  | 517.057 | 3.943 | 0.8576025 | 196.227 | 4.5661 | 512.977 | 8.023 | 51.9818 | 7.21447
P17_NACT_Q3_ | 20 | P17_Recrystalisation | Q3 |  | 516.4365 | 4.5635 | 0.99256125 | 182.881 | 4.95616 | 511.5435 | 9.4565 | 48.887 | 6.70407
P17_NACT_Q3_ | 20 | P17_Recrystalisation | Q3 |  | 516.5615 | 4.4385 | 0.96537375 | 178.182 | 4.89521 | 511.7615 | 9.2385 | 45.7628 | 6.7549
P17_NACT_Q3_ | 20 | P17_Recrystalisation | Q3 |  | 516.4675 | 4.5325 | 0.98581875 | 182.53 | 4.83303 | 511.5055 | 9.4945 | 45.0999 | 7.01155
P17_NACT_Q4_ | 20 | P17_Recrystalisation | Q4 |  | 516.313 | 4.687 | 1.019423 | 171.886 | 5.00489 | 511.436 | 9.564 | 48.0627 | 6.60248
P17_NACT_Q4_ | 20 | P17_Recrystalisation | Q4 |  | 516.497 | 4.503 | 0.9794025 | 148.597 | 4.95129 | 511.898 | 9.102 | 48.6227 | 7.06647
P17_NACT_Q4_ | 20 | P17_Recrystalisation | Q4 |  | 516.378 | 4.622 | 1.005285 | 157.276 | 4.93559 | 511.888 | 9.112 | 49.9501 | 7.36352
P19_NACT_Q1_ | 20 | P19_SiGe removal | Q1 |  | 518.2735 | 2.7265 | 0.59301375 | 3587.56 | 4.82026
P19_NACT_Q1_ | 20 | P19_SiGe removal | Q1 |  | 518.2875 | 2.7125 | 0.58996875 | 3397.98 | 4.75974
P19_NACT_Q1_ | 20 | P19_SiGe removal | Q1 |  | 518.3035 | 2.6965 | 0.5864887 | 3665.65 | 4.80011
P19_NACT_Q1_ | 20 | P19_SiGe removal | Q1 |  | 518.1995 | 2.8005 | 0.6091087 | 3589.04 | 4.87091
P19_NACT_Q2_ | 20 | P19_SiGe removal | Q2 |  | 517.047 | 3.953 | 0.8597775 | 3566.55 | 4.97195
P19_NACT_Q2_ | 20 | P19_SiGe removal | Q2 |  | 517.09 | 3.91 | 0.850425 | 3022.07 | 4.7637
P19_NACT_Q2_ | 20 | P19_SiGe removal | Q2 |  | 517.09 | 3.91 | 0.850425 | 2995.47 | 4.83678
P19_NACT_Q3_ | 20 | P19_SiGe removal | Q3 |  | 516.671 | 4.329 | 0.9415575 | 3242.78 | 5.01117
P19_NACT_Q3_ | 20 | P19_SiGe removal | Q3 |  | 516.724 | 4.276 | 0.93003 | 2893.68 | 4.83067
P19_NACT_Q3_ | 20 | P19_SiGe removal | Q3 |  | 516.816 | 4.184 | 0.91002 | 2979 | 4.8759
P19_NACT_Q4_ | 20 | P19_SiGe removal | Q4 |  | 516.6095 | 4.3905 | 0.95493375 | 2979.89 | 4.93456
P19_NACT_Q4_ | 20 | P19_SiGe removal | Q4 |  | 516.5855 | 4.4145 | 0.96015375 | 2934.65 | 5.00433
P19_NACT_Q4_ | 20 | P19_SiGe removal | Q4 |  | 516.3595 | 4.6405 | 1.00930875 | 2520.71 | 5.12856
P19_NACT_Q4_ | 20 | P19_SiGe removal | Q4 |  | 516.4905 | 4.5095 | 0.98081625 | 2789.99 | 4.92752