## Sheet1
sample | zone | x_Si_ref | fwhm_Si_ref | x_sSi | x_sSi_cor | fwhm_sSi | a_sSi | x_SiGe | fwhm_SiGe | a_SiGe
REF |  | 523.997 | 3.23975
T23S1154_W01 | Q1 |  |  | 518.407 | 515.4295 | 7.20063 | 73.4892 | 505.573 | 9.61364 | 31.7286
T23S1154_W01 | Q1 |  |  | 518.792 | 515.8145 | 6.62975 | 80.2056 | 505.974 | 10.462 | 32.168
T23S1154_W01 | Q1 |  |  | 518.759 | 515.7815 | 6.55082 | 88.3657 | 505.775 | 9.82667 | 33.3281
T23S1154_W01 | Q1 |  |  | 518.577 | 515.5995 | 6.8868 | 82.3457 | 505.741 | 8.66364 | 35.9322
T23S1154_W01 | Q2 |  |  | 518.57 | 515.5925 | 6.99826 | 49.6378 | 505.655 | 10.9988 | 22.0246
T23S1154_W01 | Q2 |  |  | 518.627 | 515.6495 | 7.31128 | 66.7329 | 505.794 | 10.472 | 28.3306
T23S1154_W01 | Q2 |  |  | 518.872 | 515.8945 | 7.13416 | 76.7892 | 506.017 | 10.2838 | 32.641
REF |  | 523.958 | 3.18553
T23S1154_W01 | Q3 |  |  | 517.464 | 514.497 | 5.57006 | 102.677 | 506.919 | 6.18179 | 32.6851
T23S1154_W01 | Q3 |  |  | 517.548 | 514.581 | 5.44637 | 150.347 | 507.105 | 8.04716 | 46.4752
T23S1154_W01 | Q3 |  |  | 517.517 | 514.55 | 5.61903 | 147.276 | 506.957 | 7.50371 | 46.2606
T23S1154_W01 | Q4 |  |  | 523.798 | 520.831 | 3.41881 | 559.425 | 514.241 | 5.22105 | 73.1848
T23S1154_W01 | Q4 |  |  | 523.846 | 520.879 | 3.42074 | 571.559 | 514.207 | 5.20403 | 72.0642
T23S1154_W04 | Q1 |  |  | 518.409 | 515.442 | 7.75224 | 65.3114 | 505.566 | 13.3181 | 17.5918
T23S1154_W04 | Q1 |  |  | 518.428 | 515.461 | 7.64798 | 66.5324 | 505.705 | 14.5672 | 19.11
T23S1154_W04 | Q1 |  |  | 518.414 | 515.447 | 7.67344 | 64.3873 | 505.876 | 14.6431 | 17.2799
T23S1154_W04 | Q2 |  |  | 518.469 | 515.502 | 8.08261 | 60.4118 | 505.949 | 14.9805 | 17.1484
T23S1154_W04 | Q2 |  |  | 518.455 | 515.488 | 7.73382 | 57.0821 | 505.439 | 14.2582 | 18.658
T23S1154_W04 | Q2 |  |  | 518.638 | 515.671 | 7.67417 | 60.6456 | 506.431 | 14.4317 | 17.9883
T23S1154_W04 | Q3 |  |  | 517.111 | 514.144 | 6.2634 | 122.617 | 505.21 | 8.04873 | 20.3542
T23S1154_W04 | Q3 |  |  | 517.269 | 514.302 | 6.13613 | 157.07 | 505.125 | 8.23576 | 23.0846
T23S1154_W04 | Q3 |  |  | 517.406 | 514.439 | 6.12819 | 155.504 | 505.774 | 9.67537 | 22.9547
T23S1154_W04 | Q4 |  |  | 523.964 | 520.997 | 3.47262 | 715.558 | 513.798 | 6.81937 | 41.4969
REF |  | 523.976 | 3.24496