## Sheet1
sample | zone | x_Si_ref | fwhm_Si_ref | x_sSi | x_sSi_cor | fwhm_sSi | a_sSi | x_SiGe | fwhm_SiGe | a_SiGe
REF |  | 523.542 | 3.20051
T23S1154_W02 | Q1 |  |  | 516.699 | 514.1715 | 5.58057 | 120.304 | 506.477 | 7.44807 | 37.715
T23S1154_W02 | Q1 |  |  | 516.926 | 514.3985 | 5.44737 | 130.265 | 506.286 | 7.27477 | 40.7733
T23S1154_W02 | Q1 |  |  | 516.927 | 514.3995 | 5.10352 | 136.575 | 506.71 | 8.35997 | 41.7795
T23S1154_W02 | Q2 |  |  | 516.667 | 514.1395 | 5.57106 | 123.51 | 506.617 | 7.38386 | 38.3829
T23S1154_W02 | Q2 |  |  | 516.882 | 514.3545 | 5.56303 | 148.553 | 506.619 | 6.89726 | 44.2616
T23S1154_W02 | Q2 |  |  | 516.85 | 514.3225 | 5.3915 | 140.054 | 506.44 | 7.79429 | 39.7912
T23S1154_W02 | Q3 |  |  | 518.725 | 516.1975 | 6.08014 | 163.346 | 508.271 | 6.95586 | 47.1802
T23S1154_W02 | Q3 |  |  | 518.554 | 516.0265 | 6.11487 | 161.101 | 508.328 | 7.71949 | 45.2738
T23S1154_W02 | Q3 |  |  | 518.896 | 516.3685 | 6.01279 | 166.629 | 508.357 | 7.6834 | 45.267
T23S1154_W02 | Q4 |  |  | 523.255 | 520.7275 | 3.49671 | 482.498 | 513.629 | 5.67228 | 64.2155
T23S1154_W02 | Q4 |  |  | 523.265 | 520.7375 | 3.4994 | 467.49 | 513.701 | 5.88399 | 64.6626
REF |  | 523.513 | 3.24044
T23S1154_W05 | Q1 |  |  | 516.45 | 513.916 | 5.77983 | 117.427 | 505.022 | 9.95968 | 18.1637
T23S1154_W05 | Q1 |  |  | 516.379 | 513.845 | 6.36025 | 102.125 | 504.779 | 8.11975 | 16.2438
T23S1154_W05 | Q1 |  |  | 516.821 | 514.287 | 5.97606 | 151.042 | 505.206 | 8.80345 | 23.52
T23S1154_W05 | Q2 |  |  | 516.615 | 514.081 | 5.83902 | 160.151 | 505.353 | 7.62104 | 26.0017
T23S1154_W05 | Q2 |  |  | 516.641 | 514.107 | 6.05163 | 158.689 | 504.745 | 7.7148 | 22.5914
T23S1154_W05 | Q2 |  |  | 516.516 | 513.982 | 5.76056 | 155.22 | 505.112 | 8.29811 | 23.7661
T23S1154_W05 | Q3 |  |  | 518.032 | 515.498 | 6.27195 | 128.353 | 506.322 | 6.70129 | 20.0143
T23S1154_W05 | Q3 |  |  | 518.014 | 515.48 | 6.1022 | 131.296 | 506.983 | 7.9196 | 18.4371
T23S1154_W05 | Q4 |  |  | 523.42 | 520.886 | 3.44316 | 672.413 | 513.298 | 5.55311 | 48.4926
T23S1154_W05 | Q4 |  |  | 523.384 | 520.85 | 3.46076 | 660.1 | 513.252 | 6.69416 | 42.6268
REF |  | 523.555 | 3.23781
T23S1154_W01_Q3 | Q3 |  |  | 517.464 | 514.497 | 5.57006 | 102.677 | 506.919 | 6.18179 | 32.6851 | ICAR2340015
T23S1154_W01_Q3 | Q3 |  |  | 517.548 | 514.581 | 5.44637 | 150.347 | 507.105 | 8.04716 | 46.4752
T23S1154_W01_Q3 | Q3 |  |  | 517.517 | 514.55 | 5.61903 | 147.276 | 506.957 | 7.50371 | 46.2606
T23S1154_W04_Q3 | Q3 |  |  | 517.111 | 514.144 | 6.2634 | 122.617 | 505.21 | 8.04873 | 20.3542
T23S1154_W04_Q3 | Q3 |  |  | 517.269 | 514.302 | 6.13613 | 157.07 | 505.125 | 8.23576 | 23.0846
T23S1154_W04_Q3 | Q3 |  |  | 517.406 | 514.439 | 6.12819 | 155.504 | 505.774 | 9.67537 | 22.9547