## Sheet1
wafer | X | Y | Z | Pos Si model | Si peak _corrected (cm-1) | Stress (GPa)
W01 | 0 | 0 | -0.786 | 520.60151 | 520.75151 | -0.05404658
W01 | 48.667 | 0 | -0.784 | 520.62553 | 520.77553 | -0.04882222
W01 | 34.413 | 34.413 | -0.779 | 520.61613 | 520.76613 | -0.05086673
W01 | 0 | 48.667 | -0.78 | 520.66818 | 520.81818 | -0.03954585
W01 | -34.413 | 34.413 | -0.782 | 520.56245 | 520.71245 | -0.06254213
W01 | -48.667 | 0 | -0.787 | 520.62916 | 520.77916 | -0.0480327
W01 | -34.413 | -34.413 | -0.789 | 520.68769 | 520.83769 | -0.03530243
W01 | 0 | -48.667 | -0.791 | 520.63893 | 520.78893 | -0.04590773
W01 | 34.412 | -34.413 | -0.788 | 520.70055 | 520.85055 | -0.03250538
W01 | 97.333 | 0 | -0.786 | 520.6686 | 520.8186 | -0.0394545
W01 | 89.924 | 37.248 | -0.781 | 520.69096 | 520.84096 | -0.0345912
W01 | 68.825 | 68.825 | -0.777 | 520.64769 | 520.79769 | -0.04400243
W01 | 37.248 | 89.924 | -0.775 | 520.6708 | 520.8208 | -0.038976
W01 | 0 | 97.333 | -0.777 | 520.67605 | 520.82605 | -0.03783412
W01 | -37.248 | 89.924 | -0.78 | 520.60787 | 520.75787 | -0.05266327
W01 | -68.825 | 68.825 | -0.783 | 520.64246 | 520.79246 | -0.04513995
W01 | -89.924 | 37.248 | -0.784 | 520.60355 | 520.75355 | -0.05360287
W01 | -97.333 | 0 | -0.787 | 520.53544 | 520.68544 | -0.0684168
W01 | -89.924 | -37.248 | -0.79 | 520.55288 | 520.70288 | -0.0646236
W01 | -68.825 | -68.825 | -0.796 | 520.69408 | 520.84408 | -0.0339126
W01 | -37.248 | -89.924 | -0.799 | 520.59703 | 520.74703 | -0.05502098
W01 | 0 | -97.333 | -0.8 | 520.62398 | 520.77398 | -0.04915935
W01 | 37.248 | -89.924 | -0.795 | 520.62387 | 520.77387 | -0.04918328
W01 | 68.825 | -68.825 | -0.793 | 520.60958 | 520.75958 | -0.05229135
W01 | 89.924 | -37.248 | -0.79 | 520.52203 | 520.67203 | -0.07133348
W01 | 146 | 0 | -0.794 | 520.52373 | 520.67373 | -0.07096373
W01 | 141.025 | 37.788 | -0.788 | 520.54019 | 520.69019 | -0.06738367
W01 | 126.44 | 73 | -0.78 | 520.55869 | 520.70869 | -0.06335993
W01 | 103.238 | 103.238 | -0.776 | 520.52015 | 520.67015 | -0.07174238
W01 | 73 | 126.44 | -0.77 | 520.57331 | 520.72331 | -0.06018008
W01 | 37.788 | 141.025 | -0.771 | 520.60279 | 520.75279 | -0.05376817
W01 | 0 | 146 | -0.775 | 520.56358 | 520.71358 | -0.06229635
W01 | -37.788 | 141.025 | -0.779 | 520.62731 | 520.77731 | -0.04843508
W01 | -73 | 126.44 | -0.784 | 520.63483 | 520.78483 | -0.04679948
W01 | -103.238 | 103.238 | -0.789 | 520.67043 | 520.82043 | -0.03905648
W01 | -126.44 | 73 | -0.786 | 520.63045 | 520.78045 | -0.04775213
W01 | -141.025 | 37.788 | -0.787 | 520.69692 | 520.84692 | -0.0332949
W01 | -146 | 0 | -0.789 | 520.70702 | 520.85702 | -0.03109815
W01 | -141.025 | -37.788 | -0.79 | 520.74376 | 520.89376 | -0.0231072
W01 | -126.44 | -73 | -0.796 | 520.7418 | 520.8918 | -0.0235335
W01 | -103.238 | -103.238 | -0.802 | 520.698 | 520.848 | -0.03306
W01 | -73 | -126.44 | -0.804 | 520.74604 | 520.89604 | -0.0226113
W01 | -37.788 | -141.025 | -0.804 | 520.60793 | 520.75793 | -0.05265023
W01 | 0 | -146 | -0.804 | 520.6605 | 520.8105 | -0.04121625
W01 | 37.788 | -141.025 | -0.8 | 520.69637 | 520.84637 | -0.03341453
W01 | 73 | -126.44 | -0.8 | 520.6032 | 520.7532 | -0.053679
W01 | 103.238 | -103.238 | -0.799 | 520.63263 | 520.78263 | -0.04727798
W01 | 126.44 | -73 | -0.798 | 520.69303 | 520.84303 | -0.034140975
W01 | 141.025 | -37.788 | -0.804 | 520.73891 | 520.88891 | -0.02416207
W02 | 0 | 0 | -0.786 | 520.75268 | 520.85268 | -0.0320421
W02 | 48.667 | 0 | -0.784 | 520.67211 | 520.77211 | -0.049566075
W02 | 34.413 | 34.413 | -0.779 | 520.7087 | 520.8087 | -0.04160775
W02 | 0 | 48.667 | -0.78 | 520.62443 | 520.72443 | -0.05993648
W02 | -34.413 | 34.413 | -0.782 | 520.67966 | 520.77966 | -0.04792395
W02 | -48.667 | 0 | -0.787 | 520.59958 | 520.69958 | -0.06534135
W02 | -34.413 | -34.413 | -0.789 | 520.65094 | 520.75094 | -0.05417055
W02 | 0 | -48.667 | -0.791 | 520.62095 | 520.72095 | -0.06069337
W02 | 34.412 | -34.413 | -0.788 | 520.62649 | 520.72649 | -0.05948842
W02 | 97.333 | 0 | -0.786 | 520.69235 | 520.79235 | -0.04516387
W02 | 89.924 | 37.248 | -0.781 | 520.75829 | 520.85829 | -0.03082192
W02 | 68.825 | 68.825 | -0.777 | 520.81389 | 520.91389 | -0.01872892
W02 | 37.248 | 89.924 | -0.775 | 520.6764 | 520.7764 | -0.048633
W02 | 0 | 97.333 | -0.777 | 520.61023 | 520.71023 | -0.06302497
W02 | -37.248 | 89.924 | -0.78 | 520.73157 | 520.83157 | -0.03663352
W02 | -68.825 | 68.825 | -0.783 | 520.69243 | 520.79243 | -0.04514648
W02 | -89.924 | 37.248 | -0.784 | 520.6371 | 520.7371 | -0.05718075
W02 | -97.333 | 0 | -0.787 | 520.63017 | 520.73017 | -0.05868802
W02 | -89.924 | -37.248 | -0.79 | 520.63299 | 520.73299 | -0.05807468
W02 | -68.825 | -68.825 | -0.796 | 520.57271 | 520.67271 | -0.07118557
W02 | -37.248 | -89.924 | -0.799 | 520.64374 | 520.74374 | -0.05573655
W02 | 0 | -97.333 | -0.8 | 520.73693 | 520.83693 | -0.03546772
W02 | 37.248 | -89.924 | -0.795 | 520.65626 | 520.75626 | -0.05301345
W02 | 68.825 | -68.825 | -0.793 | 520.6521 | 520.7521 | -0.05391825
W02 | 89.924 | -37.248 | -0.79 | 520.58427 | 520.68427 | -0.06867128
W02 | 146 | 0 | -0.794 | 520.74714 | 520.84714 | -0.03324705
W02 | 141.025 | 37.788 | -0.788 | 520.76864 | 520.86864 | -0.0285708
W02 | 126.44 | 73 | -0.78 | 520.69172 | 520.79172 | -0.0453009
W02 | 103.238 | 103.238 | -0.776 | 520.6355 | 520.7355 | -0.05752875
W02 | 73 | 126.44 | -0.77 | 520.7004 | 520.8004 | -0.043413
W02 | 37.788 | 141.025 | -0.771 | 520.69349 | 520.79349 | -0.04491592
W02 | 0 | 146 | -0.775 | 520.60665 | 520.70665 | -0.06380363
W02 | -37.788 | 141.025 | -0.779 | 520.71803 | 520.81803 | -0.03957847
W02 | -73 | 126.44 | -0.784 | 520.59691 | 520.69691 | -0.065922075
W02 | -103.238 | 103.238 | -0.789 | 520.59788 | 520.69788 | -0.0657111
W02 | -126.44 | 73 | -0.786 | 520.6839 | 520.7839 | -0.04700175
W02 | -141.025 | 37.788 | -0.787 | 520.57693 | 520.67693 | -0.07026773
W02 | -146 | 0 | -0.789 | 520.60528 | 520.70528 | -0.0641016
W02 | -141.025 | -37.788 | -0.79 | 520.61896 | 520.71896 | -0.0611262
W02 | -126.44 | -73 | -0.796 | 520.65754 | 520.75754 | -0.05273505
W02 | -103.238 | -103.238 | -0.802 | 520.61031 | 520.71031 | -0.06300757
W02 | -73 | -126.44 | -0.804 | 520.65139 | 520.75139 | -0.05407267
W02 | -37.788 | -141.025 | -0.804 | 520.60919 | 520.70919 | -0.06325117
W02 | 0 | -146 | -0.804 | 520.72811 | 520.82811 | -0.03738607
W02 | 37.788 | -141.025 | -0.8 | 520.70071 | 520.80071 | -0.04334558
W02 | 73 | -126.44 | -0.8 | 520.5669 | 520.6669 | -0.07244925
W02 | 103.238 | -103.238 | -0.799 | 520.65729 | 520.75729 | -0.05278942
W02 | 126.44 | -73 | -0.798 | 520.67696 | 520.77696 | -0.0485112
W02 | 141.025 | -37.788 | -0.804 | 520.61293 | 520.71293 | -0.06243772
W03 | 0 | 0 | -0.786 | 520.69512 | 520.79512 | -0.0445614
W03 | 48.667 | 0 | -0.784 | 520.60526 | 520.70526 | -0.06410595
W03 | 34.413 | 34.413 | -0.779 | 520.67706 | 520.77706 | -0.04848945
W03 | 0 | 48.667 | -0.78 | 520.66495 | 520.76495 | -0.051123375
W03 | -34.413 | 34.413 | -0.782 | 520.6189 | 520.7189 | -0.06113925
W03 | -48.667 | 0 | -0.787 | 520.56572 | 520.66572 | -0.0727059
W03 | -34.413 | -34.413 | -0.789 | 520.57125 | 520.67125 | -0.07150313
W03 | 0 | -48.667 | -0.791 | 520.71482 | 520.81482 | -0.04027665
W03 | 34.412 | -34.413 | -0.788 | 520.6275 | 520.7275 | -0.05926875
W03 | 97.333 | 0 | -0.786 | 520.69073 | 520.79073 | -0.04551622
W03 | 89.924 | 37.248 | -0.781 | 520.69308 | 520.79308 | -0.0450051
W03 | 68.825 | 68.825 | -0.777 | 520.66218 | 520.76218 | -0.05172585
W03 | 37.248 | 89.924 | -0.775 | 520.58713 | 520.68713 | -0.06804922
W03 | 0 | 97.333 | -0.777 | 520.73841 | 520.83841 | -0.03514582
W03 | -37.248 | 89.924 | -0.78 | 520.67181 | 520.77181 | -0.04963132
W03 | -68.825 | 68.825 | -0.783 | 520.70793 | 520.80793 | -0.04177522
W03 | -89.924 | 37.248 | -0.784 | 520.59449 | 520.69449 | -0.06644843
W03 | -97.333 | 0 | -0.787 | 520.64684 | 520.74684 | -0.0550623
W03 | -89.924 | -37.248 | -0.79 | 520.66813 | 520.76813 | -0.05043172
W03 | -68.825 | -68.825 | -0.796 | 520.63993 | 520.73993 | -0.05656522
W03 | -37.248 | -89.924 | -0.799 | 520.72819 | 520.82819 | -0.03736867
W03 | 0 | -97.333 | -0.8 | 520.67573 | 520.77573 | -0.04877872
W03 | 37.248 | -89.924 | -0.795 | 520.69879 | 520.79879 | -0.04376317
W03 | 68.825 | -68.825 | -0.793 | 520.60588 | 520.70588 | -0.0639711
W03 | 89.924 | -37.248 | -0.79 | 520.62854 | 520.72854 | -0.05904255
W03 | 146 | 0 | -0.794 | 520.70184 | 520.80184 | -0.0430998
W03 | 141.025 | 37.788 | -0.788 | 520.59751 | 520.69751 | -0.06579157
W03 | 126.44 | 73 | -0.78 | 520.66414 | 520.76414 | -0.05129955
W03 | 103.238 | 103.238 | -0.776 | 520.67019 | 520.77019 | -0.04998367
W03 | 73 | 126.44 | -0.77 | 520.65837 | 520.75837 | -0.05255452
W03 | 37.788 | 141.025 | -0.771 | 520.68003 | 520.78003 | -0.04784347
W03 | 0 | 146 | -0.775 | 520.61632 | 520.71632 | -0.0617004
W03 | -37.788 | 141.025 | -0.779 | 520.69785 | 520.79785 | -0.04396762
W03 | -73 | 126.44 | -0.784 | 520.70884 | 520.80884 | -0.0415773
W03 | -103.238 | 103.238 | -0.789 | 520.73894 | 520.83894 | -0.03503055
W03 | -126.44 | 73 | -0.786 | 520.69864 | 520.79864 | -0.0437958
W03 | -141.025 | 37.788 | -0.787 | 520.67215 | 520.77215 | -0.04955737
W03 | -146 | 0 | -0.789 | 520.6703 | 520.7703 | -0.04995975
W03 | -141.025 | -37.788 | -0.79 | 520.66183 | 520.76183 | -0.05180197
W03 | -126.44 | -73 | -0.796 | 520.70332 | 520.80332 | -0.0427779
W03 | -103.238 | -103.238 | -0.802 | 520.66085 | 520.76085 | -0.05201512
W03 | -73 | -126.44 | -0.804 | 520.7071 | 520.8071 | -0.04195575
W03 | -37.788 | -141.025 | -0.804 | 520.70737 | 520.80737 | -0.04189703
W03 | 0 | -146 | -0.804 | 520.68091 | 520.78091 | -0.04765207
W03 | 37.788 | -141.025 | -0.8 | 520.78078 | 520.88078 | -0.02593035
W03 | 73 | -126.44 | -0.8 | 520.72666 | 520.82666 | -0.03770145
W03 | 103.238 | -103.238 | -0.799 | 520.61432 | 520.71432 | -0.0621354
W03 | 126.44 | -73 | -0.798 | 520.66274 | 520.76274 | -0.05160405
W03 | 141.025 | -37.788 | -0.804 | 520.70481 | 520.80481 | -0.04245383
W04 | 0 | 0 | -0.786 | 520.72021 | 520.84021 | -0.03475433
W04 | 48.667 | 0 | -0.784 | 520.6622 | 520.7822 | -0.0473715
W04 | 34.413 | 34.413 | -0.779 | 520.67397 | 520.79397 | -0.04481152
W04 | 0 | 48.667 | -0.78 | 520.71751 | 520.83751 | -0.03534158
W04 | -34.413 | 34.413 | -0.782 | 520.69807 | 520.81807 | -0.03956977
W04 | -48.667 | 0 | -0.787 | 520.68569 | 520.80569 | -0.04226242
W04 | -34.413 | -34.413 | -0.789 | 520.65002 | 520.77002 | -0.05002065
W04 | 0 | -48.667 | -0.791 | 520.65286 | 520.77286 | -0.04940295
W04 | 34.412 | -34.413 | -0.788 | 520.71982 | 520.83982 | -0.03483915
W04 | 97.333 | 0 | -0.786 | 520.71323 | 520.83323 | -0.03627248
W04 | 89.924 | 37.248 | -0.781 | 520.70816 | 520.82816 | -0.0373752
W04 | 68.825 | 68.825 | -0.777 | 520.65526 | 520.77526 | -0.04888095
W04 | 37.248 | 89.924 | -0.775 | 520.66327 | 520.78327 | -0.04713877
W04 | 0 | 97.333 | -0.777 | 520.66988 | 520.78988 | -0.0457011
W04 | -37.248 | 89.924 | -0.78 | 520.63381 | 520.75381 | -0.05354632
W04 | -68.825 | 68.825 | -0.783 | 520.66898 | 520.78898 | -0.04589685
W04 | -89.924 | 37.248 | -0.784 | 520.69037 | 520.81037 | -0.04124452
W04 | -97.333 | 0 | -0.787 | 520.69581 | 520.81581 | -0.04006132
W04 | -89.924 | -37.248 | -0.79 | 520.71739 | 520.83739 | -0.03536767
W04 | -68.825 | -68.825 | -0.796 | 520.70407 | 520.82407 | -0.03826477
W04 | -37.248 | -89.924 | -0.799 | 520.66578 | 520.78578 | -0.04659285
W04 | 0 | -97.333 | -0.8 | 520.69319 | 520.81319 | -0.04063118
W04 | 37.248 | -89.924 | -0.795 | 520.64598 | 520.76598 | -0.05089935
W04 | 68.825 | -68.825 | -0.793 | 520.69337 | 520.81337 | -0.04059203
W04 | 89.924 | -37.248 | -0.79 | 520.63068 | 520.75068 | -0.0542271
W04 | 146 | 0 | -0.794 | 520.69824 | 520.81824 | -0.0395328
W04 | 141.025 | 37.788 | -0.788 | 520.69773 | 520.81773 | -0.03964373
W04 | 126.44 | 73 | -0.78 | 520.65945 | 520.77945 | -0.04796963
W04 | 103.238 | 103.238 | -0.776 | 520.61363 | 520.73363 | -0.05793548
W04 | 73 | 126.44 | -0.77 | 520.64211 | 520.76211 | -0.05174107
W04 | 37.788 | 141.025 | -0.771 | 520.67849 | 520.79849 | -0.04382842
W04 | 0 | 146 | -0.775 | 520.74888 | 520.86888 | -0.0285186
W04 | -37.788 | 141.025 | -0.779 | 520.46324 | 520.58324 | -0.0906453
W04 | -73 | 126.44 | -0.784 | 520.76265 | 520.88265 | -0.02552362
W04 | -103.238 | 103.238 | -0.789 | 520.69609 | 520.81609 | -0.04000042
W04 | -126.44 | 73 | -0.786 | 520.72487 | 520.84487 | -0.03374077
W04 | -141.025 | 37.788 | -0.787 | 520.74882 | 520.86882 | -0.02853165
W04 | -146 | 0 | -0.789 | 520.77716 | 520.89716 | -0.0223677
W04 | -141.025 | -37.788 | -0.79 | 520.71224 | 520.83224 | -0.0364878
W04 | -126.44 | -73 | -0.796 | 520.70273 | 520.82273 | -0.03855623
W04 | -103.238 | -103.238 | -0.802 | 520.6221 | 520.7421 | -0.05609325
W04 | -73 | -126.44 | -0.804 | 520.73389 | 520.85389 | -0.03177893
W04 | -37.788 | -141.025 | -0.804 | 520.6367 | 520.7567 | -0.05291775
W04 | 0 | -146 | -0.804 | 520.68575 | 520.80575 | -0.04224938
W04 | 37.788 | -141.025 | -0.8 | 520.71305 | 520.83305 | -0.03631163
W04 | 73 | -126.44 | -0.8 | 520.7331 | 520.8531 | -0.03195075
W04 | 103.238 | -103.238 | -0.799 | 520.65037 | 520.77037 | -0.04994453
W04 | 126.44 | -73 | -0.798 | 520.70844 | 520.82844 | -0.0373143
W04 | 141.025 | -37.788 | -0.804 | 520.72869 | 520.84869 | -0.03290992
W05 | 0 | 0 | -0.786 | 520.66749 | 520.69749 | -0.06579592
W05 | 48.667 | 0 | -0.784 | 520.65375 | 520.68375 | -0.06878438
W05 | 34.413 | 34.413 | -0.779 | 520.67231 | 520.70231 | -0.06474757
W05 | 0 | 48.667 | -0.78 | 520.78825 | 520.81825 | -0.03953063
W05 | -34.413 | 34.413 | -0.782 | 520.6928 | 520.7228 | -0.060291
W05 | -48.667 | 0 | -0.787 | 520.70433 | 520.73433 | -0.057783225
W05 | -34.413 | -34.413 | -0.789 | 520.68242 | 520.71242 | -0.06254865
W05 | 0 | -48.667 | -0.791 | 520.71153 | 520.74153 | -0.05621722
W05 | 34.412 | -34.413 | -0.788 | 520.68285 | 520.71285 | -0.06245512
W05 | 97.333 | 0 | -0.786 | 520.79172 | 520.82172 | -0.0387759
W05 | 89.924 | 37.248 | -0.781 | 520.67387 | 520.70387 | -0.06440828
W05 | 68.825 | 68.825 | -0.777 | 520.65082 | 520.68082 | -0.06942165
W05 | 37.248 | 89.924 | -0.775 | 520.61149 | 520.64149 | -0.07797593
W05 | 0 | 97.333 | -0.777 | 520.57899 | 520.60899 | -0.08504468
W05 | -37.248 | 89.924 | -0.78 | 520.70579 | 520.73579 | -0.05746568
W05 | -68.825 | 68.825 | -0.783 | 520.67568 | 520.70568 | -0.0640146
W05 | -89.924 | 37.248 | -0.784 | 520.67401 | 520.70401 | -0.06437783
W05 | -97.333 | 0 | -0.787 | 520.58082 | 520.61082 | -0.08464665
W05 | -89.924 | -37.248 | -0.79 | 520.73694 | 520.76694 | -0.05069055
W05 | -68.825 | -68.825 | -0.796 | 520.69838 | 520.72838 | -0.05907735
W05 | -37.248 | -89.924 | -0.799 | 520.634 | 520.664 | -0.07308
W05 | 0 | -97.333 | -0.8 | 520.7346 | 520.7646 | -0.0511995
W05 | 37.248 | -89.924 | -0.795 | 520.71557 | 520.74557 | -0.05533853
W05 | 68.825 | -68.825 | -0.793 | 520.6865 | 520.7165 | -0.06166125
W05 | 89.924 | -37.248 | -0.79 | 520.72883 | 520.75883 | -0.05245448
W05 | 146 | 0 | -0.794 | 520.63909 | 520.66909 | -0.07197293
W05 | 141.025 | 37.788 | -0.788 | 520.64285 | 520.67285 | -0.07115513
W05 | 126.44 | 73 | -0.78 | 520.72408 | 520.75408 | -0.0534876
W05 | 103.238 | 103.238 | -0.776 | 520.66048 | 520.69048 | -0.0673206
W05 | 73 | 126.44 | -0.77 | 520.62133 | 520.65133 | -0.07583573
W05 | 37.788 | 141.025 | -0.771 | 520.73003 | 520.76003 | -0.05219347
W05 | 0 | 146 | -0.775 | 520.64598 | 520.67598 | -0.07047435
W05 | -37.788 | 141.025 | -0.779 | 520.74965 | 520.77965 | -0.04792613
W05 | -73 | 126.44 | -0.784 | 520.66388 | 520.69388 | -0.0665811
W05 | -103.238 | 103.238 | -0.789 | 520.67315 | 520.70315 | -0.06456488
W05 | -126.44 | 73 | -0.786 | 520.58138 | 520.61138 | -0.08452485
W05 | -141.025 | 37.788 | -0.787 | 520.63191 | 520.66191 | -0.07353458
W05 | -146 | 0 | -0.789 | 520.66863 | 520.69863 | -0.06554798
W05 | -141.025 | -37.788 | -0.79 | 520.69225 | 520.72225 | -0.06041063
W05 | -126.44 | -73 | -0.796 | 520.74611 | 520.77611 | -0.04869607
W05 | -103.238 | -103.238 | -0.802 | 520.69215 | 520.72215 | -0.06043238
W05 | -73 | -126.44 | -0.804 | 520.75374 | 520.78374 | -0.04703655
W05 | -37.788 | -141.025 | -0.804 | 520.70101 | 520.73101 | -0.05850533
W05 | 0 | -146 | -0.804 | 520.82357 | 520.85357 | -0.03184853
W05 | 37.788 | -141.025 | -0.8 | 520.63121 | 520.66121 | -0.07368683
W05 | 73 | -126.44 | -0.8 | 520.63664 | 520.66664 | -0.0725058
W05 | 103.238 | -103.238 | -0.799 | 520.65188 | 520.68188 | -0.0691911
W05 | 126.44 | -73 | -0.798 | 520.64823 | 520.67823 | -0.06998498
W05 | 141.025 | -37.788 | -0.804 | 520.68444 | 520.71444 | -0.0621093
W06 | 0 | 0 | -0.786 | 520.53922 | 520.70922 | -0.06324465
W06 | 48.667 | 0 | -0.784 | 520.62077 | 520.79077 | -0.04550753
W06 | 34.413 | 34.413 | -0.779 | 520.57394 | 520.74394 | -0.05569305
W06 | 0 | 48.667 | -0.78 | 520.63075 | 520.80075 | -0.04333688
W06 | -34.413 | 34.413 | -0.782 | 520.48676 | 520.65676 | -0.0746547
W06 | -48.667 | 0 | -0.787 | 520.44614 | 520.61614 | -0.08348955
W06 | -34.413 | -34.413 | -0.789 | 520.48745 | 520.65745 | -0.07450463
W06 | 0 | -48.667 | -0.791 | 520.44604 | 520.61604 | -0.0835113
W06 | 34.412 | -34.413 | -0.788 | 520.45675 | 520.62675 | -0.08118187
W06 | 97.333 | 0 | -0.786 | 520.39708 | 520.56708 | -0.0941601
W06 | 89.924 | 37.248 | -0.781 | 520.44306 | 520.61306 | -0.08415945
W06 | 68.825 | 68.825 | -0.777 | 520.35342 | 520.52342 | -0.1036562
W06 | 37.248 | 89.924 | -0.775 | 520.29582 | 520.46582 | -0.1161841
W06 | 0 | 97.333 | -0.777 | 520.33081 | 520.50081 | -0.108573825
W06 | -37.248 | 89.924 | -0.78 | 520.39956 | 520.56956 | -0.0936207
W06 | -68.825 | 68.825 | -0.783 | 520.40737 | 520.57737 | -0.09192203
W06 | -89.924 | 37.248 | -0.784 | 520.39993 | 520.56993 | -0.093540225
W06 | -97.333 | 0 | -0.787 | 520.35654 | 520.52654 | -0.1029776
W06 | -89.924 | -37.248 | -0.79 | 520.37528 | 520.54528 | -0.0989016
W06 | -68.825 | -68.825 | -0.796 | 520.41884 | 520.58884 | -0.0894273
W06 | -37.248 | -89.924 | -0.799 | 520.44075 | 520.61075 | -0.08466188
W06 | 0 | -97.333 | -0.8 | 520.38738 | 520.55738 | -0.09626985
W06 | 37.248 | -89.924 | -0.795 | 520.38091 | 520.55091 | -0.09767708
W06 | 68.825 | -68.825 | -0.793 | 520.44876 | 520.61876 | -0.0829197
W06 | 89.924 | -37.248 | -0.79 | 520.45108 | 520.62108 | -0.0824151
W06 | 146 | 0 | -0.794 | 520.41643 | 520.58643 | -0.08995148
W06 | 141.025 | 37.788 | -0.788 | 520.42251 | 520.59251 | -0.08862908
W06 | 126.44 | 73 | -0.78 | 520.25393 | 520.42393 | -0.1252952
W06 | 103.238 | 103.238 | -0.776 | 520.45231 | 520.62231 | -0.08214758
W06 | 73 | 126.44 | -0.77 | 520.43488 | 520.60488 | -0.0859386
W06 | 37.788 | 141.025 | -0.771 | 520.4439 | 520.6139 | -0.08397675
W06 | 0 | 146 | -0.775 | 520.45405 | 520.62405 | -0.08176912
W06 | -37.788 | 141.025 | -0.779 | 520.58221 | 520.75221 | -0.05389433
W06 | -73 | 126.44 | -0.784 | 520.55097 | 520.72097 | -0.06068903
W06 | -103.238 | 103.238 | -0.789 | 520.61898 | 520.78898 | -0.04589685
W06 | -126.44 | 73 | -0.786 | 520.58357 | 520.75357 | -0.05359853
W06 | -141.025 | 37.788 | -0.787 | 520.57515 | 520.74515 | -0.05542988
W06 | -146 | 0 | -0.789 | 520.58152 | 520.75152 | -0.0540444
W06 | -141.025 | -37.788 | -0.79 | 520.61121 | 520.78121 | -0.04758683
W06 | -126.44 | -73 | -0.796 | 520.62856 | 520.79856 | -0.0438132
W06 | -103.238 | -103.238 | -0.802 | 520.63248 | 520.80248 | -0.0429606
W06 | -73 | -126.44 | -0.804 | 520.56365 | 520.73365 | -0.05793112
W06 | -37.788 | -141.025 | -0.804 | 520.4952 | 520.6652 | -0.072819
W06 | 0 | -146 | -0.804 | 520.59306 | 520.76306 | -0.05153445
W06 | 37.788 | -141.025 | -0.8 | 520.57748 | 520.74748 | -0.0549231
W06 | 73 | -126.44 | -0.8 | 520.6286 | 520.7986 | -0.0438045
W06 | 103.238 | -103.238 | -0.799 | 520.53184 | 520.70184 | -0.0648498
W06 | 126.44 | -73 | -0.798 | 520.57516 | 520.74516 | -0.0554277
W06 | 141.025 | -37.788 | -0.804 | 520.56676 | 520.73676 | -0.0572547
W07 | 0 | 0 | -0.786 | 520.55018 | 520.78018 | -0.04781085
W07 | 48.667 | 0 | -0.784 | 520.46169 | 520.69169 | -0.06705743
W07 | 34.413 | 34.413 | -0.779 | 520.5873 | 520.8173 | -0.03973725
W07 | 0 | 48.667 | -0.78 | 520.51257 | 520.74257 | -0.055991025
W07 | -34.413 | 34.413 | -0.782 | 520.57625 | 520.80625 | -0.04214063
W07 | -48.667 | 0 | -0.787 | 520.55225 | 520.78225 | -0.04736063
W07 | -34.413 | -34.413 | -0.789 | 520.49451 | 520.72451 | -0.05991907
W07 | 0 | -48.667 | -0.791 | 520.55379 | 520.78379 | -0.04702567
W07 | 34.412 | -34.413 | -0.788 | 520.57252 | 520.80252 | -0.0429519
W07 | 97.333 | 0 | -0.786 | 520.50339 | 520.73339 | -0.05798768
W07 | 89.924 | 37.248 | -0.781 | 520.5031 | 520.7331 | -0.05805075
W07 | 68.825 | 68.825 | -0.777 | 520.58881 | 520.81881 | -0.03940883
W07 | 37.248 | 89.924 | -0.775 | 520.51275 | 520.74275 | -0.055951875
W07 | 0 | 97.333 | -0.777 | 520.5475 | 520.7775 | -0.04839375
W07 | -37.248 | 89.924 | -0.78 | 520.51345 | 520.74345 | -0.05579962
W07 | -68.825 | 68.825 | -0.783 | 520.57248 | 520.80248 | -0.0429606
W07 | -89.924 | 37.248 | -0.784 | 520.58203 | 520.81203 | -0.04088347
W07 | -97.333 | 0 | -0.787 | 520.54866 | 520.77866 | -0.04814145
W07 | -89.924 | -37.248 | -0.79 | 520.57828 | 520.80828 | -0.0416991
W07 | -68.825 | -68.825 | -0.796 | 520.47386 | 520.70386 | -0.06441045
W07 | -37.248 | -89.924 | -0.799 | 520.55522 | 520.78522 | -0.04671465
W07 | 0 | -97.333 | -0.8 | 520.56404 | 520.79404 | -0.0447963
W07 | 37.248 | -89.924 | -0.795 | 520.64641 | 520.87641 | -0.02688083
W07 | 68.825 | -68.825 | -0.793 | 520.51131 | 520.74131 | -0.056265075
W07 | 89.924 | -37.248 | -0.79 | 520.53939 | 520.76939 | -0.05015767
W07 | 146 | 0 | -0.794 | 520.5337 | 520.7637 | -0.05139525
W07 | 141.025 | 37.788 | -0.788 | 520.49302 | 520.72302 | -0.06024315
W07 | 126.44 | 73 | -0.78 | 520.45458 | 520.68458 | -0.06860385
W07 | 103.238 | 103.238 | -0.776 | 520.39923 | 520.62923 | -0.08064247
W07 | 73 | 126.44 | -0.77 | 520.51369 | 520.74369 | -0.05574742
W07 | 37.788 | 141.025 | -0.771 | 520.30924 | 520.53924 | -0.1002153
W07 | 0 | 146 | -0.775 | 520.58032 | 520.81032 | -0.0412554
W07 | -37.788 | 141.025 | -0.779 | 520.62034 | 520.85034 | -0.03255105
W07 | -73 | 126.44 | -0.784 | 520.57961 | 520.80961 | -0.04140982
W07 | -103.238 | 103.238 | -0.789 | 520.60152 | 520.83152 | -0.0366444
W07 | -126.44 | 73 | -0.786 | 520.54367 | 520.77367 | -0.04922677
W07 | -141.025 | 37.788 | -0.787 | 520.60517 | 520.83517 | -0.03585052
W07 | -146 | 0 | -0.789 | 520.53783 | 520.76783 | -0.05049697
W07 | -141.025 | -37.788 | -0.79 | 520.60574 | 520.83574 | -0.03572655
W07 | -126.44 | -73 | -0.796 | 520.5229 | 520.7529 | -0.05374425
W07 | -103.238 | -103.238 | -0.802 | 520.64379 | 520.87379 | -0.02745068
W07 | -73 | -126.44 | -0.804 | 520.55467 | 520.78467 | -0.04683427
W07 | -37.788 | -141.025 | -0.804 | 520.55535 | 520.78535 | -0.04668638
W07 | 0 | -146 | -0.804 | 520.6348 | 520.8648 | -0.029406
W07 | 37.788 | -141.025 | -0.8 | 520.62351 | 520.85351 | -0.03186157
W07 | 73 | -126.44 | -0.8 | 520.57777 | 520.80777 | -0.04181002
W07 | 103.238 | -103.238 | -0.799 | 520.51982 | 520.74982 | -0.05441415
W07 | 126.44 | -73 | -0.798 | 520.58694 | 520.81694 | -0.03981555
W07 | 141.025 | -37.788 | -0.804 | 520.50154 | 520.73154 | -0.05839005
W08 | 0 | 0 | -0.786 | 520.4962 | 520.7462 | -0.0552015
W08 | 48.667 | 0 | -0.784 | 520.57917 | 520.82917 | -0.03715553
W08 | 34.413 | 34.413 | -0.779 | 520.51117 | 520.76117 | -0.05194553
W08 | 0 | 48.667 | -0.78 | 520.52079 | 520.77079 | -0.04985317
W08 | -34.413 | 34.413 | -0.782 | 520.4918 | 520.7418 | -0.0561585
W08 | -48.667 | 0 | -0.787 | 520.59912 | 520.84912 | -0.0328164
W08 | -34.413 | -34.413 | -0.789 | 520.59166 | 520.84166 | -0.03443895
W08 | 0 | -48.667 | -0.791 | 520.51461 | 520.76461 | -0.05119733
W08 | 34.412 | -34.413 | -0.788 | 520.56473 | 520.81473 | -0.04029622
W08 | 97.333 | 0 | -0.786 | 520.46434 | 520.71434 | -0.06213105
W08 | 89.924 | 37.248 | -0.781 | 520.37729 | 520.62729 | -0.08106442
W08 | 68.825 | 68.825 | -0.777 | 520.45363 | 520.70363 | -0.06446048
W08 | 37.248 | 89.924 | -0.775 | 520.52024 | 520.77024 | -0.0499728
W08 | 0 | 97.333 | -0.777 | 520.44109 | 520.69109 | -0.06718792
W08 | -37.248 | 89.924 | -0.78 | 520.48301 | 520.73301 | -0.05807032
W08 | -68.825 | 68.825 | -0.783 | 520.51845 | 520.76845 | -0.05036212
W08 | -89.924 | 37.248 | -0.784 | 520.5524 | 520.8024 | -0.042978
W08 | -97.333 | 0 | -0.787 | 520.51146 | 520.76146 | -0.05188245
W08 | -89.924 | -37.248 | -0.79 | 520.43102 | 520.68102 | -0.06937815
W08 | -68.825 | -68.825 | -0.796 | 520.51954 | 520.76954 | -0.05012505
W08 | -37.248 | -89.924 | -0.799 | 520.54995 | 520.79995 | -0.04351088
W08 | 0 | -97.333 | -0.8 | 520.54718 | 520.79718 | -0.04411335
W08 | 37.248 | -89.924 | -0.795 | 520.5251 | 520.7751 | -0.04891575
W08 | 68.825 | -68.825 | -0.793 | 520.52371 | 520.77371 | -0.04921807
W08 | 89.924 | -37.248 | -0.79 | 520.49133 | 520.74133 | -0.05626073
W08 | 146 | 0 | -0.794 | 520.42919 | 520.67919 | -0.06977618
W08 | 141.025 | 37.788 | -0.788 | 520.42225 | 520.67225 | -0.07128563
W08 | 126.44 | 73 | -0.78 | 520.4312 | 520.6812 | -0.069339
W08 | 103.238 | 103.238 | -0.776 | 520.39452 | 520.64452 | -0.0773169
W08 | 73 | 126.44 | -0.77 | 520.42841 | 520.67841 | -0.06994583
W08 | 37.788 | 141.025 | -0.771 | 520.43125 | 520.68125 | -0.06932813
W08 | 0 | 146 | -0.775 | 520.53711 | 520.78711 | -0.04630358
W08 | -37.788 | 141.025 | -0.779 | 520.48309 | 520.73309 | -0.05805293
W08 | -73 | 126.44 | -0.784 | 520.47686 | 520.72686 | -0.05940795
W08 | -103.238 | 103.238 | -0.789 | 520.48447 | 520.73447 | -0.05775278
W08 | -126.44 | 73 | -0.786 | 520.53322 | 520.78322 | -0.04714965
W08 | -141.025 | 37.788 | -0.787 | 520.44779 | 520.69779 | -0.06573067
W08 | -146 | 0 | -0.789 | 520.54245 | 520.79245 | -0.04514212
W08 | -141.025 | -37.788 | -0.79 | 520.48165 | 520.73165 | -0.05836613
W08 | -126.44 | -73 | -0.796 | 520.48455 | 520.73455 | -0.05773537
W08 | -103.238 | -103.238 | -0.802 | 520.51431 | 520.76431 | -0.05126257
W08 | -73 | -126.44 | -0.804 | 520.53731 | 520.78731 | -0.04626007
W08 | -37.788 | -141.025 | -0.804 | 520.47603 | 520.72603 | -0.05958847
W08 | 0 | -146 | -0.804 | 520.52782 | 520.77782 | -0.04832415
W08 | 37.788 | -141.025 | -0.8 | 520.56278 | 520.81278 | -0.04072035
W08 | 73 | -126.44 | -0.8 | 520.48127 | 520.73127 | -0.05844878
W08 | 103.238 | -103.238 | -0.799 | 520.45817 | 520.70817 | -0.06347303
W08 | 126.44 | -73 | -0.798 | 520.46341 | 520.71341 | -0.06233333
W08 | 141.025 | -37.788 | -0.804 | 520.46697 | 520.71697 | -0.06155903
W09 | 0 | 0 | -0.786 | 520.44036 | 520.66036 | -0.0738717
W09 | 48.667 | 0 | -0.784 | 520.35038 | 520.57038 | -0.09344235
W09 | 34.413 | 34.413 | -0.779 | 520.41451 | 520.63451 | -0.07949408
W09 | 0 | 48.667 | -0.78 | 520.48008 | 520.70008 | -0.0652326
W09 | -34.413 | 34.413 | -0.782 | 520.48411 | 520.70411 | -0.06435607
W09 | -48.667 | 0 | -0.787 | 520.50598 | 520.72598 | -0.05959935
W09 | -34.413 | -34.413 | -0.789 | 520.45543 | 520.67543 | -0.07059397
W09 | 0 | -48.667 | -0.791 | 520.3562 | 520.5762 | -0.0921765
W09 | 34.412 | -34.413 | -0.788 | 520.4904 | 520.7104 | -0.062988
W09 | 97.333 | 0 | -0.786 | 520.39624 | 520.61624 | -0.0834678
W09 | 89.924 | 37.248 | -0.781 | 520.30167 | 520.52167 | -0.1040368
W09 | 68.825 | 68.825 | -0.777 | 520.36859 | 520.58859 | -0.08948167
W09 | 37.248 | 89.924 | -0.775 | 520.43955 | 520.65955 | -0.07404787
W09 | 0 | 97.333 | -0.777 | 520.404 | 520.624 | -0.08178
W09 | -37.248 | 89.924 | -0.78 | 520.48187 | 520.70187 | -0.06484328
W09 | -68.825 | 68.825 | -0.783 | 520.45727 | 520.67727 | -0.07019377
W09 | -89.924 | 37.248 | -0.784 | 520.51002 | 520.73002 | -0.05872065
W09 | -97.333 | 0 | -0.787 | 520.43618 | 520.65618 | -0.07478085
W09 | -89.924 | -37.248 | -0.79 | 520.4874 | 520.7074 | -0.0636405
W09 | -68.825 | -68.825 | -0.796 | 520.45031 | 520.67031 | -0.07170758
W09 | -37.248 | -89.924 | -0.799 | 520.45588 | 520.67588 | -0.0704961
W09 | 0 | -97.333 | -0.8 | 520.5058 | 520.7258 | -0.0596385
W09 | 37.248 | -89.924 | -0.795 | 520.4517 | 520.6717 | -0.07140525
W09 | 68.825 | -68.825 | -0.793 | 520.43092 | 520.65092 | -0.0759249
W09 | 89.924 | -37.248 | -0.79 | 520.37377 | 520.59377 | -0.08835502
W09 | 146 | 0 | -0.794 | 520.39469 | 520.61469 | -0.08380493
W09 | 141.025 | 37.788 | -0.788 | 520.36274 | 520.58274 | -0.09075405
W09 | 126.44 | 73 | -0.78 | 520.28233 | 520.50233 | -0.1082432
W09 | 103.238 | 103.238 | -0.776 | 520.35124 | 520.57124 | -0.0932553
W09 | 73 | 126.44 | -0.77 | 520.31818 | 520.53818 | -0.1004458
W09 | 37.788 | 141.025 | -0.771 | 520.34765 | 520.56765 | -0.09403612
W09 | 0 | 146 | -0.775 | 520.37549 | 520.59549 | -0.08798092
W09 | -37.788 | 141.025 | -0.779 | 520.43774 | 520.65774 | -0.07444155
W09 | -73 | 126.44 | -0.784 | 520.45404 | 520.67404 | -0.0708963
W09 | -103.238 | 103.238 | -0.789 | 520.41921 | 520.63921 | -0.07847182
W09 | -126.44 | 73 | -0.786 | 520.41158 | 520.63158 | -0.08013135
W09 | -141.025 | 37.788 | -0.787 | 520.51852 | 520.73852 | -0.0568719
W09 | -146 | 0 | -0.789 | 520.46167 | 520.68167 | -0.06923677
W09 | -141.025 | -37.788 | -0.79 | 520.50786 | 520.72786 | -0.05919045
W09 | -126.44 | -73 | -0.796 | 520.41336 | 520.63336 | -0.0797442
W09 | -103.238 | -103.238 | -0.802 | 520.42794 | 520.64794 | -0.07657305
W09 | -73 | -126.44 | -0.804 | 520.48329 | 520.70329 | -0.06453442
W09 | -37.788 | -141.025 | -0.804 | 520.44328 | 520.66328 | -0.0732366
W09 | 0 | -146 | -0.804 | 520.47911 | 520.69911 | -0.06544357
W09 | 37.788 | -141.025 | -0.8 | 520.49046 | 520.71046 | -0.06297495
W09 | 73 | -126.44 | -0.8 | 520.46118 | 520.68118 | -0.06934335
W09 | 103.238 | -103.238 | -0.799 | 520.45969 | 520.67969 | -0.06966742
W09 | 126.44 | -73 | -0.798 | 520.41218 | 520.63218 | -0.08000085
W09 | 141.025 | -37.788 | -0.804 | 520.50688 | 520.72688 | -0.0594036